## Sheet1
| Pressure | T | SiO2 | Al2O3 | FeO | MgO | CaO | NiO | NaO | K2O | H2O | Fe | Ni+Cu+Co | S | O
0 | 2.862 | 1853.758 | 47.8 | 5.1 | 0.722 | 41.7 | 4.09 | 0.2378192 | 3.436957e-05 | 3.436957e-05 | 0 | 44.5 | 10.8 | 34 | 0.7
1 | 2.862 | 1853.758 | 47.8 | 5.1 | 0.719 | 41.7 | 4.09 | 0.2373617 | 3.436957e-05 | 3.436957e-05 | 0 | 44.5 | 10.8 | 34 | 0.7
2 | 5.724 | 2035.485 | 47.8 | 5.1 | 0.723 | 41.7 | 4.09 | 0.2379735 | 3.436957e-05 | 3.436957e-05 | 0 | 44.5 | 10.8 | 34 | 0.7
3 | 5.778 | 2038.32 | 47.8 | 5.1 | 0.721 | 41.7 | 4.1 | 0.2376694 | 3.436957e-05 | 3.436957e-05 | 0 | 44.5 | 10.8 | 34 | 0.7
4 | 5.778 | 2038.32 | 47.8 | 5.1 | 0.72 | 41.7 | 4.1 | 0.237521 | 3.436957e-05 | 3.436957e-05 | 0 | 44.5 | 10.8 | 34 | 0.7
5 | 5.778 | 2038.32 | 47.8 | 5.1 | 0.719 | 41.7 | 4.1 | 0.2373631 | 3.436957e-05 | 3.436957e-05 | 0 | 44.5 | 10.8 | 34 | 0.7
6 | 5.832 | 2041.136 | 47.8 | 5.1 | 0.717 | 41.7 | 4.1 | 0.2370591 | 3.436957e-05 | 3.436957e-05 | 0 | 44.5 | 10.8 | 34 | 0.7
7 | 5.832 | 2041.136 | 47.8 | 5.1 | 0.717 | 41.7 | 4.1 | 0.2370594 | 3.436957e-05 | 3.436957e-05 | 0 | 44.5 | 10.8 | 34 | 0.7
8 | 5.886 | 2043.931 | 47.8 | 5.1 | 0.716 | 41.7 | 4.1 | 0.2369111 | 3.436957e-05 | 3.436957e-05 | 0 | 44.5 | 10.8 | 34 | 0.7
9 | 5.886 | 2043.931 | 47.8 | 5.1 | 0.714 | 41.7 | 4.1 | 0.236607 | 3.436957e-05 | 3.436957e-05 | 0 | 44.5 | 10.8 | 34 | 0.7
10 | 5.886 | 2043.931 | 47.8 | 5.1 | 0.713 | 41.7 | 4.1 | 0.2364505 | 3.436957e-05 | 3.436957e-05 | 0 | 44.5 | 10.8 | 34 | 0.7
11 | 5.94 | 2046.706 | 47.8 | 5.1 | 0.734 | 41.6 | 4.09 | 0.2382893 | 3.436957e-05 | 3.436957e-05 | 0 | 44.5 | 10.8 | 34 | 0.7
12 | 5.94 | 2046.706 | 47.8 | 5.1 | 0.733 | 41.6 | 4.09 | 0.2381303 | 3.436957e-05 | 3.436957e-05 | 0 | 44.5 | 10.8 | 34 | 0.7
13 | 5.994 | 2049.461 | 47.7 | 5.08 | 0.898 | 41.5 | 4.08 | 0.2406172 | 3.436957e-05 | 3.436957e-05 | 0 | 44.5 | 10.8 | 34 | 0.7
14 | 5.994 | 2049.461 | 47.7 | 5.08 | 1.04 | 41.5 | 4.08 | 0.2428813 | 3.423478e-05 | 3.423478e-05 | 0 | 44.5 | 10.8 | 34 | 0.7
15 | 5.994 | 2049.461 | 47.6 | 5.07 | 1.16 | 41.4 | 4.07 | 0.2450564 | 3.423478e-05 | 3.423478e-05 | 0 | 44.5 | 10.8 | 34 | 0.7
16 | 6.048 | 2052.196 | 47.6 | 5.06 | 1.3 | 41.3 | 4.06 | 0.2473754 | 3.41e-05 | 3.41e-05 | 0 | 44.5 | 10.8 | 34 | 0.7
17 | 6.048 | 2052.196 | 47.6 | 5.05 | 1.36 | 41.3 | 4.06 | 0.2493967 | 3.41e-05 | 3.41e-05 | 0 | 44.5 | 10.8 | 34 | 0.7
18 | 6.102 | 2054.911 | 47.6 | 5.05 | 1.41 | 41.2 | 4.05 | 0.2514041 | 3.41e-05 | 3.41e-05 | 0 | 44.5 | 10.8 | 34 | 0.7
19 | 6.102 | 2054.911 | 47.5 | 5.04 | 1.47 | 41.2 | 4.05 | 0.2534398 | 3.396522e-05 | 3.396522e-05 | 0 | 44.5 | 10.8 | 34 | 0.7
20 | 6.102 | 2054.911 | 47.5 | 5.03 | 1.55 | 41.1 | 4.04 | 0.2554928 | 3.396522e-05 | 3.396522e-05 | 0 | 44.5 | 10.8 | 34 | 0.7
21 | 6.156 | 2057.606 | 47.5 | 5.03 | 1.54 | 41.1 | 4.04 | 0.2551825 | 3.396522e-05 | 3.396522e-05 | 0 | 44.5 | 10.8 | 34 | 0.7
22 | 6.156 | 2057.606 | 47.5 | 5.03 | 1.59 | 41.1 | 4.04 | 0.2571943 | 3.396522e-05 | 3.396522e-05 | 0 | 44.5 | 10.8 | 34 | 0.7
23 | 6.21 | 2060.281 | 47.5 | 5.03 | 1.63 | 41.1 | 4.04 | 0.2590368 | 3.396522e-05 | 3.396522e-05 | 0 | 44.5 | 10.8 | 34 | 0.7
24 | 6.21 | 2060.281 | 47.5 | 5.02 | 1.63 | 41 | 4.03 | 0.2605568 | 3.396522e-05 | 3.396522e-05 | 0 | 44.5 | 10.8 | 34 | 0.7
25 | 6.21 | 2060.281 | 47.5 | 5.02 | 1.67 | 41 | 4.03 | 0.2624022 | 3.383043e-05 | 3.383043e-05 | 0 | 44.5 | 10.8 | 34 | 0.7
26 | 6.264 | 2062.937 | 47.5 | 5.02 | 1.71 | 41 | 4.03 | 0.2642509 | 3.383043e-05 | 3.383043e-05 | 0 | 44.5 | 10.8 | 34 | 0.7
27 | 6.264 | 2062.937 | 47.5 | 5.01 | 1.79 | 40.9 | 4.02 | 0.2661673 | 3.383043e-05 | 3.383043e-05 | 0 | 44.5 | 10.8 | 34 | 0.7
28 | 6.318 | 2065.574 | 47.5 | 5.01 | 1.81 | 40.9 | 4.02 | 0.2680039 | 3.383043e-05 | 3.383043e-05 | 0 | 44.5 | 10.8 | 34 | 0.7
29 | 6.318 | 2065.574 | 47.5 | 5 | 1.86 | 40.9 | 4.02 | 0.2698688 | 3.369565e-05 | 3.369565e-05 | 0 | 44.5 | 10.8 | 34 | 0.7
30 | 6.318 | 2065.574 | 47.5 | 5 | 1.87 | 40.8 | 4.01 | 0.2713943 | 3.369565e-05 | 3.369565e-05 | 0 | 44.5 | 10.8 | 34 | 0.7
31 | 6.372 | 2068.191 | 47.5 | 4.99 | 1.93 | 40.8 | 4.01 | 0.2731278 | 3.369565e-05 | 3.369565e-05 | 0 | 44.5 | 10.8 | 34 | 0.7
32 | 6.372 | 2068.191 | 47.5 | 4.99 | 1.96 | 40.8 | 4.01 | 0.2749706 | 3.369565e-05 | 3.369565e-05 | 0 | 44.5 | 10.8 | 34 | 0.7
33 | 6.426 | 2070.788 | 47.5 | 4.99 | 1.99 | 40.7 | 4 | 0.2766589 | 3.369565e-05 | 3.369565e-05 | 0 | 44.5 | 10.8 | 34 | 0.7
34 | 6.426 | 2070.788 | 47.5 | 4.98 | 2.09 | 40.7 | 4 | 0.2784872 | 3.356087e-05 | 3.356087e-05 | 0 | 44.5 | 10.8 | 34 | 0.7
35 | 6.426 | 2070.788 | 47.4 | 4.97 | 2.23 | 40.6 | 3.99 | 0.2807772 | 3.356087e-05 | 3.356087e-05 | 0 | 44.5 | 10.8 | 34 | 0.7
36 | 6.48 | 2073.366 | 47.4 | 4.97 | 2.22 | 40.6 | 3.99 | 0.2803134 | 3.356087e-05 | 3.356087e-05 | 0 | 44.5 | 10.8 | 34 | 0.7
37 | 6.48 | 2073.366 | 47.4 | 4.96 | 2.29 | 40.6 | 3.99 | 0.2820564 | 3.356087e-05 | 3.356087e-05 | 0 | 44.5 | 10.8 | 34 | 0.7
38 | 6.534 | 2075.926 | 47.4 | 4.96 | 2.33 | 40.5 | 3.98 | 0.2837623 | 3.342609e-05 | 3.342609e-05 | 0 | 44.5 | 10.8 | 34 | 0.7
39 | 6.534 | 2075.926 | 47.4 | 4.96 | 2.36 | 40.5 | 3.98 | 0.2854524 | 3.342609e-05 | 3.342609e-05 | 0 | 44.5 | 10.8 | 34 | 0.7
40 | 6.534 | 2075.926 | 47.4 | 4.96 | 2.35 | 40.5 | 3.98 | 0.2851295 | 3.342609e-05 | 3.342609e-05 | 0 | 44.5 | 10.8 | 34 | 0.7
41 | 6.588 | 2078.466 | 47.4 | 4.95 | 2.42 | 40.5 | 3.98 | 0.2868858 | 3.342609e-05 | 3.342609e-05 | 0 | 44.5 | 10.8 | 34 | 0.7
42 | 6.588 | 2078.466 | 47.4 | 4.95 | 2.42 | 40.4 | 3.98 | 0.2882545 | 3.342609e-05 | 3.342609e-05 | 0 | 44.5 | 10.8 | 34 | 0.7
43 | 6.642 | 2080.987 | 47.4 | 4.95 | 2.42 | 40.4 | 3.97 | 0.2896254 | 3.342609e-05 | 3.342609e-05 | 0 | 44.5 | 10.8 | 34 | 0.7
44 | 6.642 | 2080.987 | 47.4 | 4.95 | 2.41 | 40.4 | 3.97 | 0.2891568 | 3.342609e-05 | 3.342609e-05 | 0 | 44.5 | 10.8 | 34 | 0.7
45 | 6.696 | 2083.489 | 47.4 | 4.95 | 2.45 | 40.4 | 3.97 | 0.2908539 | 3.342609e-05 | 3.342609e-05 | 0 | 44.5 | 10.8 | 34 | 0.7
46 | 6.696 | 2083.489 | 47.4 | 4.94 | 2.51 | 40.4 | 3.97 | 0.2924544 | 3.32913e-05 | 3.32913e-05 | 0 | 44.5 | 10.8 | 34 | 0.7
47 | 6.696 | 2083.489 | 47.4 | 4.94 | 2.53 | 40.3 | 3.97 | 0.293988 | 3.32913e-05 | 3.32913e-05 | 0 | 44.5 | 10.8 | 34 | 0.7
48 | 6.75 | 2085.972 | 47.3 | 4.93 | 2.63 | 40.3 | 3.96 | 0.2957015 | 3.32913e-05 | 3.32913e-05 | 0 | 44.5 | 10.8 | 34 | 0.7
49 | 6.75 | 2085.972 | 47.3 | 4.92 | 2.71 | 40.2 | 3.95 | 0.2973646 | 3.32913e-05 | 3.32913e-05 | 0 | 44.5 | 10.8 | 34 | 0.7
50 | 6.804 | 2088.437 | 47.3 | 4.92 | 2.71 | 40.2 | 3.95 | 0.2970447 | 3.32913e-05 | 3.32913e-05 | 0 | 44.5 | 10.8 | 34 | 0.7
51 | 9.99 | 2203.901 | 48.6 | 4.76 | 2.96 | 38.9 | 3.82 | 0.3796415 | 3.288696e-05 | 3.288696e-05 | 0 | 44.5 | 10.8 | 34 | 0.7
52 | 9.99 | 2203.901 | 48.8 | 4.77 | 2.86 | 39 | 3.83 | 0.3817909 | 3.302174e-05 | 3.302174e-05 | 0 | 44.5 | 10.8 | 34 | 0.7
53 | 10.044 | 2205.404 | 48.7 | 4.76 | 2.94 | 38.9 | 3.82 | 0.3828205 | 3.302174e-05 | 3.302174e-05 | 0 | 44.5 | 10.8 | 34 | 0.7
54 | 10.044 | 2205.404 | 48.7 | 4.76 | 3.01 | 38.9 | 3.82 | 0.383709 | 3.288696e-05 | 3.288696e-05 | 0 | 44.5 | 10.8 | 34 | 0.7
55 | 10.098 | 2206.895 | 48.7 | 4.76 | 3 | 38.9 | 3.82 | 0.3830894 | 3.288696e-05 | 3.288696e-05 | 0 | 44.5 | 10.8 | 34 | 0.7
56 | 10.098 | 2206.895 | 48.7 | 4.76 | 3.04 | 38.9 | 3.82 | 0.3837914 | 3.288696e-05 | 3.288696e-05 | 0 | 44.5 | 10.8 | 34 | 0.7
57 | 10.098 | 2206.895 | 48.7 | 4.75 | 3.08 | 38.8 | 3.82 | 0.3846483 | 3.288696e-05 | 3.288696e-05 | 0 | 44.5 | 10.8 | 34 | 0.7
58 | 10.152 | 2208.372 | 48.6 | 4.75 | 3.16 | 38.8 | 3.81 | 0.3857581 | 3.288696e-05 | 3.288696e-05 | 0 | 44.5 | 10.8 | 34 | 0.7
59 | 10.152 | 2208.372 | 48.6 | 4.74 | 3.23 | 38.8 | 3.81 | 0.3865984 | 3.288696e-05 | 3.288696e-05 | 0 | 44.5 | 10.8 | 34 | 0.7
60 | 10.206 | 2209.836 | 48.6 | 4.74 | 3.26 | 38.7 | 3.81 | 0.3874476 | 3.275217e-05 | 3.275217e-05 | 0 | 44.5 | 10.8 | 34 | 0.7
61 | 10.206 | 2209.836 | 48.6 | 4.74 | 3.3 | 38.7 | 3.81 | 0.3881528 | 3.275217e-05 | 3.275217e-05 | 0 | 44.5 | 10.8 | 34 | 0.7
62 | 17.118 | 2320.829 | 48.1 | 4.8 | 3 | 39.2 | 3.86 | 0.3527363 | 3.356087e-05 | 3.356087e-05 | 0 | 44.5 | 10.8 | 34 | 0.7
63 | 17.118 | 2320.829 | 48.3 | 4.82 | 2.93 | 39.4 | 3.87 | 0.3547816 | 3.369565e-05 | 3.369565e-05 | 0 | 44.5 | 10.8 | 34 | 0.7
64 | 17.118 | 2320.829 | 48.3 | 4.82 | 2.94 | 39.4 | 3.87 | 0.3553933 | 3.369565e-05 | 3.369565e-05 | 0 | 44.5 | 10.8 | 34 | 0.7
65 | 17.172 | 2321.348 | 48.3 | 4.82 | 2.93 | 39.4 | 3.87 | 0.3550852 | 3.369565e-05 | 3.369565e-05 | 0 | 44.5 | 10.8 | 34 | 0.7
66 | 17.172 | 2321.348 | 48.3 | 4.81 | 2.97 | 39.3 | 3.87 | 0.3557911 | 3.369565e-05 | 3.369565e-05 | 0 | 44.5 | 10.8 | 34 | 0.7
67 | 17.172 | 2321.348 | 48.3 | 4.81 | 2.98 | 39.3 | 3.86 | 0.3556412 | 3.369565e-05 | 3.369565e-05 | 0.01249 | 44.5 | 10.8 | 34 | 0.7
68 | 17.226 | 2321.866 | 48.3 | 4.81 | 2.97 | 39.3 | 3.87 | 0.3555319 | 3.369565e-05 | 3.369565e-05 | 0.01244 | 44.5 | 10.8 | 34 | 0.7
69 | 17.226 | 2321.866 | 48.3 | 4.81 | 2.97 | 39.3 | 3.86 | 0.3559787 | 3.369565e-05 | 3.369565e-05 | 0.01239 | 44.5 | 10.8 | 34 | 0.7
70 | 17.28 | 2322.382 | 48.3 | 4.81 | 2.98 | 39.3 | 3.86 | 0.3564254 | 3.369565e-05 | 3.369565e-05 | 0.01234 | 44.5 | 10.8 | 34 | 0.7
71 | 17.28 | 2322.382 | 48.3 | 4.81 | 2.99 | 39.3 | 3.86 | 0.3568442 | 3.369565e-05 | 3.369565e-05 | 0.01232 | 44.5 | 10.8 | 34 | 0.7
72 | 17.28 | 2322.382 | 48.3 | 4.81 | 3.01 | 39.3 | 3.86 | 0.357482 | 3.369565e-05 | 3.369565e-05 | 0.01227 | 44.5 | 10.8 | 34 | 0.7
73 | 17.28 | 2322.382 | 48.3 | 4.81 | 3.02 | 39.3 | 3.86 | 0.3577582 | 3.369565e-05 | 3.369565e-05 | 0.01225 | 44.5 | 10.8 | 34 | 0.7
74 | 17.334 | 2322.897 | 48.3 | 4.81 | 3.03 | 39.3 | 3.86 | 0.3583765 | 3.369565e-05 | 3.369565e-05 | 0.0122 | 44.5 | 10.8 | 34 | 0.7
75 | 17.334 | 2322.897 | 48.3 | 4.81 | 3.03 | 39.3 | 3.86 | 0.3589746 | 3.369565e-05 | 3.369565e-05 | 0.01215 | 44.5 | 10.8 | 34 | 0.7
76 | 17.334 | 2322.897 | 48.3 | 4.81 | 3.03 | 39.3 | 3.86 | 0.3587183 | 3.369565e-05 | 3.369565e-05 | 0.0121 | 44.5 | 10.8 | 34 | 0.7
77 | 17.388 | 2323.41 | 48.3 | 4.81 | 3.03 | 39.3 | 3.86 | 0.3593253 | 3.356087e-05 | 3.356087e-05 | 0.01205 | 44.5 | 10.8 | 34 | 0.7
78 | 17.388 | 2323.41 | 48.3 | 4.81 | 3.03 | 39.3 | 3.86 | 0.3597687 | 3.356087e-05 | 3.356087e-05 | 0.01201 | 44.5 | 10.8 | 34 | 0.7
79 | 17.442 | 2323.923 | 48.3 | 4.8 | 3.05 | 39.3 | 3.86 | 0.3604021 | 3.356087e-05 | 3.356087e-05 | 0.01196 | 44.5 | 10.8 | 34 | 0.7
80 | 17.442 | 2323.923 | 48.3 | 4.8 | 3.05 | 39.3 | 3.86 | 0.36085 | 3.356087e-05 | 3.356087e-05 | 0.01191 | 44.5 | 10.8 | 34 | 0.7
81 | 17.442 | 2323.923 | 48.3 | 4.8 | 3.05 | 39.3 | 3.86 | 0.360734 | 3.356087e-05 | 3.356087e-05 | 0.01186 | 44.5 | 10.8 | 34 | 0.7
82 | 17.496 | 2324.434 | 48.3 | 4.81 | 3.04 | 39.3 | 3.86 | 0.3606291 | 3.356087e-05 | 3.356087e-05 | 0.01181 | 44.5 | 10.8 | 34 | 0.7
83 | 17.496 | 2324.434 | 48.2 | 4.8 | 3.08 | 39.2 | 3.86 | 0.3613824 | 3.356087e-05 | 3.356087e-05 | 0.01177 | 44.5 | 10.8 | 34 | 0.7
84 | 17.55 | 2324.944 | 48.2 | 4.8 | 3.1 | 39.2 | 3.86 | 0.3619123 | 3.356087e-05 | 3.356087e-05 | 0.01173 | 44.5 | 10.8 | 34 | 0.7
85 | 17.55 | 2324.944 | 48.2 | 4.8 | 3.13 | 39.2 | 3.85 | 0.3626104 | 3.356087e-05 | 3.356087e-05 | 0.01169 | 44.5 | 10.8 | 34 | 0.7
86 | 17.55 | 2324.944 | 48.2 | 4.8 | 3.13 | 39.2 | 3.85 | 0.3630661 | 3.356087e-05 | 3.356087e-05 | 0.01164 | 44.5 | 10.8 | 34 | 0.7
87 | 17.604 | 2325.453 | 48.2 | 4.8 | 3.14 | 39.2 | 3.85 | 0.3636678 | 3.356087e-05 | 3.356087e-05 | 0.01159 | 44.5 | 10.8 | 34 | 0.7
88 | 17.604 | 2325.453 | 48.2 | 4.8 | 3.15 | 39.2 | 3.85 | 0.3635143 | 3.356087e-05 | 3.356087e-05 | 0.02375 | 44.5 | 10.8 | 34 | 0.7
89 | 17.604 | 2325.453 | 48.2 | 4.8 | 3.16 | 39.2 | 3.85 | 0.363981 | 3.356087e-05 | 3.356087e-05 | 0.02366 | 44.5 | 10.8 | 34 | 0.7
90 | 17.658 | 2325.962 | 48.2 | 4.79 | 3.17 | 39.2 | 3.85 | 0.3638289 | 3.356087e-05 | 3.356087e-05 | 0.03578 | 44.5 | 10.8 | 34 | 0.7
91 | 17.658 | 2325.962 | 48.2 | 4.79 | 3.18 | 39.2 | 3.85 | 0.3636769 | 3.356087e-05 | 3.356087e-05 | 0.0479 | 44.5 | 10.8 | 34 | 0.7
92 | 17.658 | 2325.962 | 48.2 | 4.79 | 3.19 | 39.2 | 3.85 | 0.3641546 | 3.356087e-05 | 3.356087e-05 | 0.04771 | 44.5 | 10.8 | 34 | 0.7
93 | 17.658 | 2325.962 | 48.2 | 4.79 | 3.2 | 39.1 | 3.85 | 0.3640011 | 3.342609e-05 | 3.342609e-05 | 0.05979 | 44.5 | 10.8 | 34 | 0.7
94 | 17.658 | 2325.962 | 48.2 | 4.79 | 3.21 | 39.1 | 3.85 | 0.363849 | 3.342609e-05 | 3.342609e-05 | 0.07186 | 44.5 | 10.8 | 34 | 0.7
95 | 31.212 | 2630.654 | 48.2 | 4.8 | 3.01 | 39.2 | 3.85 | 0.3707645 | 3.356087e-05 | 3.356087e-05 | 0.04409 | 44.5 | 10.8 | 34 | 0.7
96 | 31.212 | 2630.654 | 48.4 | 4.81 | 2.96 | 39.3 | 3.86 | 0.3713918 | 3.356087e-05 | 3.356087e-05 | 0.04405 | 44.5 | 10.8 | 34 | 0.7
97 | 31.212 | 2630.654 | 48.3 | 4.81 | 2.98 | 39.3 | 3.86 | 0.3723727 | 3.356087e-05 | 3.356087e-05 | 0.04392 | 44.5 | 10.8 | 34 | 0.7
98 | 31.266 | 2632.153 | 48.3 | 4.8 | 2.98 | 39.3 | 3.86 | 0.3731397 | 3.356087e-05 | 3.356087e-05 | 0.04379 | 44.5 | 10.8 | 34 | 0.7
99 | 31.266 | 2632.153 | 48.3 | 4.81 | 2.98 | 39.3 | 3.86 | 0.3729795 | 3.356087e-05 | 3.356087e-05 | 0.04366 | 44.5 | 10.8 | 34 | 0.7
100 | 31.32 | 2633.65014 | 48.3 | 4.81 | 2.98 | 39.3 | 3.86 | 0.3728194 | 3.356087e-05 | 3.356087e-05 | 0.04352 | 44.5 | 10.8 | 34 | 0.7
101 | 31.32 | 2633.65014 | 48.3 | 4.8 | 2.99 | 39.3 | 3.86 | 0.3733849 | 3.356087e-05 | 3.356087e-05 | 0.04347 | 44.5 | 10.8 | 34 | 0.7
102 | 31.32 | 2633.65014 | 48.3 | 4.8 | 3.01 | 39.3 | 3.86 | 0.3742843 | 3.356087e-05 | 3.356087e-05 | 0.04335 | 44.5 | 10.8 | 34 | 0.7
103 | 31.374 | 2635.147 | 48.3 | 4.8 | 3.03 | 39.2 | 3.86 | 0.3753961 | 3.356087e-05 | 3.356087e-05 | 0.04324 | 44.5 | 10.8 | 34 | 0.7
104 | 31.374 | 2635.147 | 48.3 | 4.8 | 3.03 | 39.2 | 3.86 | 0.3758625 | 3.356087e-05 | 3.356087e-05 | 0.04311 | 44.5 | 10.8 | 34 | 0.7
105 | 31.374 | 2635.147 | 48.3 | 4.8 | 3.05 | 39.2 | 3.86 | 0.3768765 | 3.356087e-05 | 3.356087e-05 | 0.04299 | 44.5 | 10.8 | 34 | 0.7
106 | 31.428 | 2636.643 | 48.3 | 4.8 | 3.05 | 39.2 | 3.86 | 0.3773318 | 3.356087e-05 | 3.356087e-05 | 0.04286 | 44.5 | 10.8 | 34 | 0.7
107 | 31.428 | 2636.643 | 48.3 | 4.8 | 3.06 | 39.2 | 3.86 | 0.3782891 | 3.356087e-05 | 3.356087e-05 | 0.04274 | 44.5 | 10.8 | 34 | 0.7
108 | 31.482 | 2638.137 | 48.3 | 4.8 | 3.07 | 39.2 | 3.86 | 0.3787445 | 3.356087e-05 | 3.356087e-05 | 0.04261 | 44.5 | 10.8 | 34 | 0.7
109 | 31.482 | 2638.137 | 48.3 | 4.8 | 3.09 | 39.2 | 3.85 | 0.379666 | 3.356087e-05 | 3.356087e-05 | 0.04249 | 44.5 | 10.8 | 34 | 0.7
110 | 31.482 | 2638.137 | 48.3 | 4.8 | 3.09 | 39.2 | 3.85 | 0.3796631 | 3.356087e-05 | 3.356087e-05 | 0.04929 | 44.5 | 10.8 | 34 | 0.7
111 | 31.482 | 2638.137 | 48.3 | 4.8 | 3.1 | 39.2 | 3.85 | 0.3800713 | 3.356087e-05 | 3.356087e-05 | 0.04923 | 44.5 | 10.8 | 34 | 0.7
112 | 31.536 | 2639.631 | 48.2 | 4.8 | 3.12 | 39.2 | 3.85 | 0.3811611 | 3.356087e-05 | 3.356087e-05 | 0.0491 | 44.5 | 10.8 | 34 | 0.7
113 | 31.536 | 2639.631 | 48.2 | 4.8 | 3.14 | 39.2 | 3.85 | 0.3820068 | 3.356087e-05 | 3.356087e-05 | 0.04897 | 44.5 | 10.8 | 34 | 0.7
114 | 31.536 | 2639.631 | 48.2 | 4.79 | 3.17 | 39.2 | 3.85 | 0.3831917 | 3.356087e-05 | 3.356087e-05 | 0.04885 | 44.5 | 10.8 | 34 | 0.7
115 | 31.59 | 2641.124 | 48.2 | 4.79 | 3.18 | 39.2 | 3.85 | 0.3841711 | 3.356087e-05 | 3.356087e-05 | 0.04872 | 44.5 | 10.8 | 34 | 0.7
116 | 31.59 | 2641.124 | 48.2 | 4.79 | 3.18 | 39.2 | 3.85 | 0.3840109 | 3.356087e-05 | 3.356087e-05 | 0.04857 | 44.5 | 10.8 | 34 | 0.7
117 | 31.644 | 2642.616 | 48.2 | 4.79 | 3.2 | 39.2 | 3.85 | 0.3849435 | 3.342609e-05 | 3.342609e-05 | 0.04844 | 44.5 | 10.8 | 34 | 0.7
118 | 31.644 | 2642.616 | 48.2 | 4.79 | 3.21 | 39.2 | 3.85 | 0.3858912 | 3.342609e-05 | 3.342609e-05 | 0.0483 | 44.5 | 10.8 | 34 | 0.7
119 | 31.644 | 2642.616 | 48.2 | 4.79 | 3.21 | 39.2 | 3.85 | 0.3863466 | 3.342609e-05 | 3.342609e-05 | 0.04816 | 44.5 | 10.8 | 34 | 0.7
120 | 31.698 | 2644.107 | 48.2 | 4.79 | 3.24 | 39.1 | 3.85 | 0.3876886 | 3.342609e-05 | 3.342609e-05 | 0.04805 | 44.5 | 10.8 | 34 | 0.7
121 | 31.698 | 2644.107 | 48.2 | 4.79 | 3.26 | 39.1 | 3.85 | 0.3885439 | 3.342609e-05 | 3.342609e-05 | 0.04792 | 44.5 | 10.8 | 34 | 0.7
122 | 31.752 | 2645.597 | 48.2 | 4.79 | 3.26 | 39.1 | 3.85 | 0.3893014 | 3.342609e-05 | 3.342609e-05 | 0.04777 | 44.5 | 10.8 | 34 | 0.7
123 | 31.752 | 2645.597 | 48.2 | 4.79 | 3.27 | 39.1 | 3.85 | 0.3902492 | 3.342609e-05 | 3.342609e-05 | 0.04764 | 44.5 | 10.8 | 34 | 0.7
124 | 31.806 | 2647.086 | 48.2 | 4.79 | 3.3 | 39.1 | 3.84 | 0.3912258 | 3.342609e-05 | 3.342609e-05 | 0.04752 | 44.5 | 10.8 | 34 | 0.7
125 | 31.806 | 2647.086 | 48.1 | 4.79 | 3.32 | 39.1 | 3.84 | 0.3923266 | 3.342609e-05 | 3.342609e-05 | 0.0474 | 44.5 | 10.8 | 34 | 0.7
126 | 31.806 | 2647.086 | 48.1 | 4.79 | 3.33 | 39.1 | 3.84 | 0.3930826 | 3.342609e-05 | 3.342609e-05 | 0.04726 | 44.5 | 10.8 | 34 | 0.7
127 | 31.806 | 2647.086 | 48.1 | 4.78 | 3.33 | 39.1 | 3.84 | 0.3929335 | 3.342609e-05 | 3.342609e-05 | 0.05396 | 44.5 | 10.8 | 34 | 0.7
128 | 31.86 | 2648.574255 | 48.1 | 4.78 | 3.35 | 39.1 | 3.84 | 0.3940012 | 3.342609e-05 | 3.342609e-05 | 0.05382 | 44.5 | 10.8 | 34 | 0.7
129 | 31.86 | 2648.574255 | 48.1 | 4.78 | 3.38 | 39.1 | 3.84 | 0.3950882 | 3.342609e-05 | 3.342609e-05 | 0.0537 | 44.5 | 10.8 | 34 | 0.7
130 | 31.914 | 2650.061 | 48.1 | 4.78 | 3.39 | 39.1 | 3.84 | 0.3959104 | 3.342609e-05 | 3.342609e-05 | 0.05355 | 44.5 | 10.8 | 34 | 0.7
131 | 31.914 | 2650.061 | 48.1 | 4.78 | 3.41 | 39.1 | 3.84 | 0.3969229 | 3.342609e-05 | 3.342609e-05 | 0.0534 | 44.5 | 10.8 | 34 | 0.7
132 | 31.914 | 2650.061 | 48.1 | 4.78 | 3.41 | 39.1 | 3.84 | 0.3973672 | 3.342609e-05 | 3.342609e-05 | 0.05324 | 44.5 | 10.8 | 34 | 0.7
133 | 31.968 | 2651.548 | 48.1 | 4.78 | 3.44 | 39 | 3.84 | 0.3986004 | 3.342609e-05 | 3.342609e-05 | 0.05311 | 44.5 | 10.8 | 34 | 0.7
134 | 31.968 | 2651.548 | 48.1 | 4.78 | 3.45 | 39 | 3.84 | 0.3994115 | 3.342609e-05 | 3.342609e-05 | 0.05296 | 44.5 | 10.8 | 34 | 0.7
135 | 32.022 | 2653.033 | 48.1 | 4.78 | 3.46 | 39 | 3.84 | 0.4001911 | 3.342609e-05 | 3.342609e-05 | 0.05281 | 44.5 | 10.8 | 34 | 0.7
136 | 32.022 | 2653.033 | 48.1 | 4.78 | 3.46 | 39 | 3.84 | 0.4007455 | 3.342609e-05 | 3.342609e-05 | 0.05274 | 44.5 | 10.8 | 34 | 0.7
137 | 32.022 | 2653.033 | 48.1 | 4.78 | 3.47 | 39 | 3.84 | 0.4011788 | 3.342609e-05 | 3.342609e-05 | 0.05258 | 44.5 | 10.8 | 34 | 0.7
138 | 32.076 | 2654.517 | 48.1 | 4.78 | 3.48 | 39 | 3.84 | 0.4021265 | 3.342609e-05 | 3.342609e-05 | 0.05243 | 44.5 | 10.8 | 34 | 0.7
139 | 32.076 | 2654.517 | 48 | 4.78 | 3.48 | 39 | 3.84 | 0.4025238 | 3.342609e-05 | 3.342609e-05 | 0.05237 | 44.5 | 10.8 | 34 | 0.7
140 | 32.076 | 2654.517 | 48 | 4.77 | 3.49 | 39 | 3.83 | 0.4023637 | 3.32913e-05 | 3.32913e-05 | 0.05901 | 44.5 | 10.8 | 34 | 0.7
141 | 32.076 | 2654.517 | 48 | 4.77 | 3.5 | 39 | 3.83 | 0.4023607 | 3.32913e-05 | 3.32913e-05 | 0.06565 | 44.5 | 10.8 | 34 | 0.7
142 | 32.076 | 2654.517 | 48 | 4.77 | 3.5 | 39 | 3.83 | 0.4031167 | 3.32913e-05 | 3.32913e-05 | 0.06546 | 44.5 | 10.8 | 34 | 0.7
143 | 32.13 | 2656.001 | 48 | 4.77 | 3.52 | 39 | 3.83 | 0.4040272 | 3.32913e-05 | 3.32913e-05 | 0.06529 | 44.5 | 10.8 | 34 | 0.7
144 | 32.13 | 2656.001 | 48 | 4.77 | 3.55 | 39 | 3.83 | 0.40515 | 3.32913e-05 | 3.32913e-05 | 0.06513 | 44.5 | 10.8 | 34 | 0.7
145 | 32.184 | 2657.483 | 48 | 4.77 | 3.56 | 39 | 3.83 | 0.4059627 | 3.32913e-05 | 3.32913e-05 | 0.06495 | 44.5 | 10.8 | 34 | 0.7
146 | 32.184 | 2657.483 | 48 | 4.77 | 3.57 | 39 | 3.83 | 0.4067738 | 3.32913e-05 | 3.32913e-05 | 0.06476 | 44.5 | 10.8 | 34 | 0.7
147 | 32.184 | 2657.483 | 48 | 4.77 | 3.57 | 39 | 3.83 | 0.4073533 | 3.32913e-05 | 3.32913e-05 | 0.06456 | 44.5 | 10.8 | 34 | 0.7
148 | 32.238 | 2658.965 | 48 | 4.77 | 3.58 | 39 | 3.83 | 0.4081549 | 3.32913e-05 | 3.32913e-05 | 0.06438 | 44.5 | 10.8 | 34 | 0.7
149 | 32.238 | 2658.965 | 48 | 4.77 | 3.58 | 39 | 3.83 | 0.4087343 | 3.32913e-05 | 3.32913e-05 | 0.06419 | 44.5 | 10.8 | 34 | 0.7
150 | 32.292 | 2660.445 | 48 | 4.77 | 3.6 | 39 | 3.83 | 0.4096227 | 3.32913e-05 | 3.32913e-05 | 0.06402 | 44.5 | 10.8 | 34 | 0.7
151 | 32.292 | 2660.445 | 48 | 4.77 | 3.62 | 39 | 3.83 | 0.4106352 | 3.32913e-05 | 3.32913e-05 | 0.06385 | 44.5 | 10.8 | 34 | 0.7
152 | 32.292 | 2660.445 | 48 | 4.77 | 3.64 | 38.9 | 3.83 | 0.4115457 | 3.32913e-05 | 3.32913e-05 | 0.06368 | 44.5 | 10.8 | 34 | 0.7
153 | 32.346 | 2661.925 | 48 | 4.77 | 3.63 | 38.9 | 3.83 | 0.4113745 | 3.32913e-05 | 3.32913e-05 | 0.06349 | 44.5 | 10.8 | 34 | 0.7
154 | 32.346 | 2661.925 | 47.9 | 4.77 | 3.65 | 38.9 | 3.83 | 0.4123208 | 3.32913e-05 | 3.32913e-05 | 0.06331 | 44.5 | 10.8 | 34 | 0.7
155 | 32.4 | 2663.4036 | 47.9 | 4.77 | 3.64 | 38.9 | 3.83 | 0.4121386 | 3.32913e-05 | 3.32913e-05 | 0.06312 | 44.5 | 10.8 | 34 | 0.7
156 | 32.4 | 2663.4036 | 47.9 | 4.76 | 3.67 | 38.9 | 3.83 | 0.4133566 | 3.32913e-05 | 3.32913e-05 | 0.06298 | 44.5 | 10.8 | 34 | 0.7
157 | 32.4 | 2663.4036 | 47.9 | 4.76 | 3.68 | 38.9 | 3.83 | 0.4141692 | 3.32913e-05 | 3.32913e-05 | 0.0628 | 44.5 | 10.8 | 34 | 0.7
158 | 32.454 | 2664.881 | 47.9 | 4.76 | 3.69 | 38.9 | 3.82 | 0.4150934 | 3.32913e-05 | 3.32913e-05 | 0.06262 | 44.5 | 10.8 | 34 | 0.7
159 | 32.454 | 2664.881 | 47.9 | 4.76 | 3.71 | 38.9 | 3.82 | 0.416026 | 3.32913e-05 | 3.32913e-05 | 0.06246 | 44.5 | 10.8 | 34 | 0.7
160 | 32.508 | 2666.358 | 47.9 | 4.76 | 3.72 | 38.9 | 3.82 | 0.4169737 | 3.32913e-05 | 3.32913e-05 | 0.06229 | 44.5 | 10.8 | 34 | 0.7
161 | 39.312 | 2844.849 | 47.4 | 4.64 | 5.39 | 37.9 | 3.73 | 0.485556 | 3.436957e-05 | 3.436957e-05 | 0.04887 | 44.5 | 10.8 | 34 | 0.7
162 | 39.366 | 2846.206 | 47.4 | 4.65 | 5.36 | 38 | 3.73 | 0.4872011 | 3.436957e-05 | 3.436957e-05 | 0.04881 | 44.5 | 10.8 | 34 | 0.7
163 | 39.366 | 2846.206 | 47.4 | 4.65 | 5.37 | 38 | 3.73 | 0.4875653 | 3.436957e-05 | 3.436957e-05 | 0.04875 | 44.5 | 10.8 | 34 | 0.7
164 | 39.366 | 2846.206 | 47.4 | 4.65 | 5.37 | 38 | 3.73 | 0.4885309 | 3.436957e-05 | 3.436957e-05 | 0.04862 | 44.5 | 10.8 | 34 | 0.7
165 | 39.42 | 2847.561015 | 47.4 | 4.65 | 5.37 | 38 | 3.73 | 0.4891959 | 3.436957e-05 | 3.436957e-05 | 0.04848 | 44.5 | 10.8 | 34 | 0.7
166 | 39.42 | 2847.561015 | 47.4 | 4.65 | 5.37 | 38 | 3.73 | 0.4901395 | 3.436957e-05 | 3.436957e-05 | 0.04835 | 44.5 | 10.8 | 34 | 0.7
167 | 39.42 | 2847.561015 | 47.4 | 4.65 | 5.38 | 38 | 3.73 | 0.4909369 | 3.436957e-05 | 3.436957e-05 | 0.04822 | 44.5 | 10.8 | 34 | 0.7
168 | 39.474 | 2848.916 | 47.4 | 4.65 | 5.39 | 38 | 3.73 | 0.4920004 | 3.436957e-05 | 3.436957e-05 | 0.04811 | 44.5 | 10.8 | 34 | 0.7
169 | 39.474 | 2848.916 | 47.4 | 4.65 | 5.4 | 38 | 3.73 | 0.4929977 | 3.436957e-05 | 3.436957e-05 | 0.04799 | 44.5 | 10.8 | 34 | 0.7
170 | 39.528 | 2850.269 | 47.4 | 4.65 | 5.4 | 38 | 3.73 | 0.4939413 | 3.436957e-05 | 3.436957e-05 | 0.04786 | 44.5 | 10.8 | 34 | 0.7
171 | 39.528 | 2850.269 | 47.4 | 4.64 | 5.41 | 38 | 3.73 | 0.4947387 | 3.436957e-05 | 3.436957e-05 | 0.04773 | 44.5 | 10.8 | 34 | 0.7
172 | 39.582 | 2851.622 | 47.4 | 4.64 | 5.41 | 38 | 3.73 | 0.4956823 | 3.436957e-05 | 3.436957e-05 | 0.0476 | 44.5 | 10.8 | 34 | 0.7
173 | 39.582 | 2851.622 | 47.4 | 4.64 | 5.42 | 38 | 3.73 | 0.4966589 | 3.436957e-05 | 3.436957e-05 | 0.04748 | 44.5 | 10.8 | 34 | 0.7
174 | 39.582 | 2851.622 | 47.4 | 4.64 | 5.43 | 37.9 | 3.73 | 0.4975763 | 3.436957e-05 | 3.436957e-05 | 0.04736 | 44.5 | 10.8 | 34 | 0.7
175 | 39.636 | 2852.973 | 47.3 | 4.64 | 5.45 | 37.9 | 3.73 | 0.4988148 | 3.436957e-05 | 3.436957e-05 | 0.04727 | 44.5 | 10.8 | 34 | 0.7
176 | 39.636 | 2852.973 | 47.3 | 4.64 | 5.46 | 37.9 | 3.73 | 0.4997584 | 3.436957e-05 | 3.436957e-05 | 0.04714 | 44.5 | 10.8 | 34 | 0.7
177 | 39.69 | 2854.324 | 47.3 | 4.64 | 5.47 | 37.9 | 3.73 | 0.5007888 | 3.436957e-05 | 3.436957e-05 | 0.04703 | 44.5 | 10.8 | 34 | 0.7
178 | 39.69 | 2854.324 | 47.3 | 4.64 | 5.47 | 37.9 | 3.73 | 0.5005956 | 3.436957e-05 | 3.436957e-05 | 0.04689 | 44.5 | 10.8 | 34 | 0.7
179 | 39.69 | 2854.324 | 47.3 | 4.64 | 5.48 | 37.9 | 3.73 | 0.5016701 | 3.436957e-05 | 3.436957e-05 | 0.04679 | 44.5 | 10.8 | 34 | 0.7
180 | 39.744 | 2855.674 | 47.3 | 4.64 | 5.49 | 37.9 | 3.73 | 0.5025543 | 3.436957e-05 | 3.436957e-05 | 0.04667 | 44.5 | 10.8 | 34 | 0.7
181 | 39.744 | 2855.674 | 47.3 | 4.64 | 5.5 | 37.9 | 3.73 | 0.50352 | 3.436957e-05 | 3.436957e-05 | 0.04655 | 44.5 | 10.8 | 34 | 0.7
182 | 39.798 | 2857.023 | 47.3 | 4.64 | 5.51 | 37.9 | 3.73 | 0.5044952 | 3.436957e-05 | 3.436957e-05 | 0.04643 | 44.5 | 10.8 | 34 | 0.7
183 | 39.798 | 2857.023 | 47.3 | 4.64 | 5.51 | 37.9 | 3.73 | 0.5054608 | 3.436957e-05 | 3.436957e-05 | 0.04631 | 44.5 | 10.8 | 34 | 0.7
184 | 39.798 | 2857.023 | 47.3 | 4.64 | 5.52 | 37.9 | 3.73 | 0.5053007 | 3.423478e-05 | 3.423478e-05 | 0.05157 | 44.5 | 10.8 | 34 | 0.7
185 | 39.798 | 2857.023 | 47.3 | 4.64 | 5.53 | 37.9 | 3.72 | 0.5062663 | 3.423478e-05 | 3.423478e-05 | 0.05143 | 44.5 | 10.8 | 34 | 0.7
186 | 39.852 | 2858.371 | 47.3 | 4.64 | 5.53 | 37.9 | 3.72 | 0.5072195 | 3.423478e-05 | 3.423478e-05 | 0.0513 | 44.5 | 10.8 | 34 | 0.7
187 | 39.852 | 2858.371 | 47.3 | 4.64 | 5.54 | 37.9 | 3.72 | 0.5080279 | 3.423478e-05 | 3.423478e-05 | 0.05116 | 44.5 | 10.8 | 34 | 0.7
188 | 39.906 | 2859.718 | 47.3 | 4.64 | 5.55 | 37.9 | 3.72 | 0.5090363 | 3.423478e-05 | 3.423478e-05 | 0.05104 | 44.5 | 10.8 | 34 | 0.7
189 | 39.906 | 2859.718 | 47.3 | 4.64 | 5.55 | 37.9 | 3.72 | 0.5099798 | 3.423478e-05 | 3.423478e-05 | 0.0509 | 44.5 | 10.8 | 34 | 0.7
190 | 39.906 | 2859.718 | 47.3 | 4.64 | 5.56 | 37.9 | 3.72 | 0.5103329 | 3.423478e-05 | 3.423478e-05 | 0.05084 | 44.5 | 10.8 | 34 | 0.7
191 | 39.96 | 2861.06358 | 47.3 | 4.64 | 5.57 | 37.9 | 3.72 | 0.5113744 | 3.423478e-05 | 3.423478e-05 | 0.05072 | 44.5 | 10.8 | 34 | 0.7
192 | 39.96 | 2861.06358 | 47.3 | 4.64 | 5.58 | 37.9 | 3.72 | 0.5123621 | 3.423478e-05 | 3.423478e-05 | 0.0506 | 44.5 | 10.8 | 34 | 0.7
193 | 39.96 | 2861.06358 | 47.3 | 4.63 | 5.59 | 37.9 | 3.72 | 0.5127152 | 3.423478e-05 | 3.423478e-05 | 0.05054 | 44.5 | 10.8 | 34 | 0.7
194 | 40.014 | 2862.409 | 47.2 | 4.63 | 5.59 | 37.9 | 3.72 | 0.5135236 | 3.423478e-05 | 3.423478e-05 | 0.0504 | 44.5 | 10.8 | 34 | 0.7
195 | 40.014 | 2862.409 | 47.2 | 4.63 | 5.61 | 37.9 | 3.72 | 0.5146298 | 3.423478e-05 | 3.423478e-05 | 0.05029 | 44.5 | 10.8 | 34 | 0.7
196 | 40.014 | 2862.409 | 47.2 | 4.63 | 5.62 | 37.9 | 3.72 | 0.5156285 | 3.423478e-05 | 3.423478e-05 | 0.05017 | 44.5 | 10.8 | 34 | 0.7
197 | 40.068 | 2863.753 | 47.2 | 4.63 | 5.63 | 37.9 | 3.72 | 0.5166369 | 3.423478e-05 | 3.423478e-05 | 0.05005 | 44.5 | 10.8 | 34 | 0.7
198 | 40.068 | 2863.753 | 47.2 | 4.63 | 5.64 | 37.8 | 3.72 | 0.5174659 | 3.423478e-05 | 3.423478e-05 | 0.04992 | 44.5 | 10.8 | 34 | 0.7
199 | 40.068 | 2863.753 | 47.2 | 4.63 | 5.65 | 37.8 | 3.72 | 0.5174519 | 3.423478e-05 | 3.423478e-05 | 0.05513 | 44.5 | 10.8 | 34 | 0.7
200 | 40.122 | 2865.096 | 47.2 | 4.63 | 5.65 | 37.8 | 3.72 | 0.5182163 | 3.423478e-05 | 3.423478e-05 | 0.05498 | 44.5 | 10.8 | 34 | 0.7
201 | 40.122 | 2865.096 | 47.2 | 4.63 | 5.66 | 37.8 | 3.72 | 0.5192577 | 3.423478e-05 | 3.423478e-05 | 0.05485 | 44.5 | 10.8 | 34 | 0.7
202 | 40.122 | 2865.096 | 47.2 | 4.63 | 5.67 | 37.8 | 3.72 | 0.5202991 | 3.423478e-05 | 3.423478e-05 | 0.05472 | 44.5 | 10.8 | 34 | 0.7
203 | 40.176 | 2866.438 | 47.2 | 4.63 | 5.68 | 37.8 | 3.72 | 0.5212537 | 3.423478e-05 | 3.423478e-05 | 0.05458 | 44.5 | 10.8 | 34 | 0.7
204 | 40.176 | 2866.438 | 47.2 | 4.63 | 5.7 | 37.8 | 3.72 | 0.5222593 | 3.423478e-05 | 3.423478e-05 | 0.05447 | 44.5 | 10.8 | 34 | 0.7
205 | 40.23 | 2867.779 | 47.2 | 4.63 | 5.7 | 37.8 | 3.72 | 0.5230359 | 3.423478e-05 | 3.423478e-05 | 0.05431 | 44.5 | 10.8 | 34 | 0.7
206 | 40.23 | 2867.779 | 47.2 | 4.63 | 5.71 | 37.8 | 3.72 | 0.5239532 | 3.423478e-05 | 3.423478e-05 | 0.05419 | 44.5 | 10.8 | 34 | 0.7
207 | 40.284 | 2869.12 | 47.2 | 4.63 | 5.73 | 37.8 | 3.72 | 0.5250609 | 3.423478e-05 | 3.423478e-05 | 0.05407 | 44.5 | 10.8 | 34 | 0.7
208 | 40.284 | 2869.12 | 47.2 | 4.63 | 5.74 | 37.8 | 3.72 | 0.5260692 | 3.423478e-05 | 3.423478e-05 | 0.05394 | 44.5 | 10.8 | 34 | 0.7
209 | 40.284 | 2869.12 | 47.1 | 4.63 | 5.75 | 37.8 | 3.72 | 0.5268887 | 3.423478e-05 | 3.423478e-05 | 0.05381 | 44.5 | 10.8 | 34 | 0.7
210 | 40.338 | 2870.459 | 47.1 | 4.63 | 5.75 | 37.8 | 3.72 | 0.5277991 | 3.423478e-05 | 3.423478e-05 | 0.05366 | 44.5 | 10.8 | 34 | 0.7
211 | 40.338 | 2870.459 | 47.1 | 4.63 | 5.76 | 37.8 | 3.71 | 0.5287523 | 3.41e-05 | 3.41e-05 | 0.05352 | 44.5 | 10.8 | 34 | 0.7
212 | 40.392 | 2871.797 | 47.1 | 4.63 | 5.76 | 37.8 | 3.71 | 0.5297069 | 3.41e-05 | 3.41e-05 | 0.05339 | 44.5 | 10.8 | 34 | 0.7
213 | 40.392 | 2871.797 | 47.1 | 4.62 | 5.77 | 37.8 | 3.71 | 0.530049 | 3.41e-05 | 3.41e-05 | 0.05332 | 44.5 | 10.8 | 34 | 0.7
214 | 40.392 | 2871.797 | 47.1 | 4.62 | 5.78 | 37.8 | 3.71 | 0.5310242 | 3.41e-05 | 3.41e-05 | 0.05319 | 44.5 | 10.8 | 34 | 0.7
215 | 40.392 | 2871.797 | 47.1 | 4.62 | 5.78 | 37.8 | 3.71 | 0.5313662 | 3.41e-05 | 3.41e-05 | 0.05313 | 44.5 | 10.8 | 34 | 0.7
216 | 40.446 | 2873.135 | 47.1 | 4.62 | 5.79 | 37.8 | 3.71 | 0.5321637 | 3.41e-05 | 3.41e-05 | 0.05299 | 44.5 | 10.8 | 34 | 0.7
217 | 40.446 | 2873.135 | 47.1 | 4.62 | 5.8 | 37.8 | 3.71 | 0.5331072 | 3.41e-05 | 3.41e-05 | 0.05285 | 44.5 | 10.8 | 34 | 0.7
218 | 40.446 | 2873.135 | 47.1 | 4.62 | 5.8 | 37.8 | 3.71 | 0.5340383 | 3.41e-05 | 3.41e-05 | 0.05272 | 44.5 | 10.8 | 34 | 0.7
219 | 40.5 | 2874.471375 | 47.1 | 4.62 | 5.8 | 37.8 | 3.71 | 0.5338341 | 3.41e-05 | 3.41e-05 | 0.05257 | 44.5 | 10.8 | 34 | 0.7
220 | 40.5 | 2874.471375 | 47.1 | 4.62 | 5.82 | 37.8 | 3.71 | 0.53503 | 3.41e-05 | 3.41e-05 | 0.05246 | 44.5 | 10.8 | 34 | 0.7
221 | 40.554 | 2875.807 | 47.1 | 4.62 | 5.82 | 37.8 | 3.71 | 0.5356604 | 3.41e-05 | 3.41e-05 | 0.05231 | 44.5 | 10.8 | 34 | 0.7
222 | 40.554 | 2875.807 | 47.1 | 4.62 | 5.83 | 37.8 | 3.71 | 0.5367128 | 3.41e-05 | 3.41e-05 | 0.0522 | 44.5 | 10.8 | 34 | 0.7
223 | 40.554 | 2875.807 | 47.1 | 4.62 | 5.83 | 37.8 | 3.71 | 0.5374772 | 3.41e-05 | 3.41e-05 | 0.05206 | 44.5 | 10.8 | 34 | 0.7
224 | 40.608 | 2877.142 | 47.1 | 4.62 | 5.83 | 37.8 | 3.71 | 0.538098 | 3.41e-05 | 3.41e-05 | 0.05191 | 44.5 | 10.8 | 34 | 0.7
225 | 40.608 | 2877.142 | 47.1 | 4.62 | 5.83 | 37.8 | 3.71 | 0.5380399 | 3.41e-05 | 3.41e-05 | 0.05177 | 44.5 | 10.8 | 34 | 0.7
226 | 40.662 | 2878.475 | 47.1 | 4.62 | 5.83 | 37.8 | 3.71 | 0.5378357 | 3.41e-05 | 3.41e-05 | 0.05162 | 44.5 | 10.8 | 34 | 0.7
227 | 40.662 | 2878.475 | 47.1 | 4.62 | 5.84 | 37.8 | 3.71 | 0.538764 | 3.41e-05 | 3.41e-05 | 0.0515 | 44.5 | 10.8 | 34 | 0.7
228 | 40.662 | 2878.475 | 47.1 | 4.62 | 5.85 | 37.8 | 3.71 | 0.5392522 | 3.41e-05 | 3.41e-05 | 0.05144 | 44.5 | 10.8 | 34 | 0.7
229 | 40.662 | 2878.475 | 47.1 | 4.62 | 5.85 | 37.8 | 3.71 | 0.5395943 | 3.41e-05 | 3.41e-05 | 0.05138 | 44.5 | 10.8 | 34 | 0.7
230 | 40.662 | 2878.475 | 47.1 | 4.62 | 5.86 | 37.8 | 3.71 | 0.5399364 | 3.41e-05 | 3.41e-05 | 0.05132 | 44.5 | 10.8 | 34 | 0.7
231 | 40.716 | 2879.808 | 47.1 | 4.62 | 5.86 | 37.8 | 3.71 | 0.5408675 | 3.41e-05 | 3.41e-05 | 0.05119 | 44.5 | 10.8 | 34 | 0.7
232 | 40.716 | 2879.808 | 47 | 4.62 | 5.87 | 37.8 | 3.71 | 0.5416869 | 3.41e-05 | 3.41e-05 | 0.05106 | 44.5 | 10.8 | 34 | 0.7
233 | 40.77 | 2881.14 | 47 | 4.62 | 5.89 | 37.7 | 3.71 | 0.5428262 | 3.41e-05 | 3.41e-05 | 0.05095 | 44.5 | 10.8 | 34 | 0.7
234 | 40.77 | 2881.14 | 47 | 4.62 | 5.9 | 37.7 | 3.71 | 0.5437462 | 3.41e-05 | 3.41e-05 | 0.05083 | 44.5 | 10.8 | 34 | 0.7
235 | 40.77 | 2881.14 | 47 | 4.62 | 5.91 | 37.7 | 3.71 | 0.5447781 | 3.41e-05 | 3.41e-05 | 0.0507 | 44.5 | 10.8 | 34 | 0.7
236 | 40.824 | 2882.471 | 47 | 4.62 | 5.91 | 37.7 | 3.71 | 0.5454431 | 3.41e-05 | 3.41e-05 | 0.05057 | 44.5 | 10.8 | 34 | 0.7
237 | 40.824 | 2882.471 | 47 | 4.62 | 5.92 | 37.7 | 3.71 | 0.5454402 | 3.41e-05 | 3.41e-05 | 0.05567 | 44.5 | 10.8 | 34 | 0.7
238 | 40.824 | 2882.471 | 47 | 4.62 | 5.92 | 37.7 | 3.71 | 0.5452911 | 3.41e-05 | 3.41e-05 | 0.06077 | 44.5 | 10.8 | 34 | 0.7
239 | 40.824 | 2882.471 | 47 | 4.62 | 5.93 | 37.7 | 3.71 | 0.5462111 | 3.41e-05 | 3.41e-05 | 0.06062 | 44.5 | 10.8 | 34 | 0.7
240 | 40.878 | 2883.8 | 47 | 4.62 | 5.93 | 37.7 | 3.71 | 0.5469865 | 3.41e-05 | 3.41e-05 | 0.06046 | 44.5 | 10.8 | 34 | 0.7
241 | 40.878 | 2883.8 | 47 | 4.62 | 5.93 | 37.7 | 3.71 | 0.5476515 | 3.41e-05 | 3.41e-05 | 0.06029 | 44.5 | 10.8 | 34 | 0.7
242 | 40.878 | 2883.8 | 47 | 4.62 | 5.94 | 37.7 | 3.71 | 0.5481287 | 3.41e-05 | 3.41e-05 | 0.06022 | 44.5 | 10.8 | 34 | 0.7
243 | 40.932 | 2885.129 | 47 | 4.62 | 5.94 | 37.7 | 3.71 | 0.548904 | 3.41e-05 | 3.41e-05 | 0.06006 | 44.5 | 10.8 | 34 | 0.7
244 | 40.932 | 2885.129 | 47 | 4.62 | 5.94 | 37.7 | 3.71 | 0.5498255 | 3.41e-05 | 3.41e-05 | 0.05991 | 44.5 | 10.8 | 34 | 0.7
245 | 40.986 | 2886.457 | 47 | 4.62 | 5.95 | 37.7 | 3.71 | 0.5507456 | 3.41e-05 | 3.41e-05 | 0.05975 | 44.5 | 10.8 | 34 | 0.7
246 | 40.986 | 2886.457 | 47 | 4.62 | 5.95 | 37.7 | 3.71 | 0.5504861 | 3.41e-05 | 3.41e-05 | 0.05959 | 44.5 | 10.8 | 34 | 0.7
247 | 40.986 | 2886.457 | 47 | 4.62 | 5.95 | 37.7 | 3.71 | 0.5509275 | 3.41e-05 | 3.41e-05 | 0.05951 | 44.5 | 10.8 | 34 | 0.7
248 | 40.986 | 2886.457 | 47 | 4.62 | 5.96 | 37.7 | 3.71 | 0.5506681 | 3.41e-05 | 3.41e-05 | 0.06459 | 44.5 | 10.8 | 34 | 0.7
249 | 41.04 | 2887.7844 | 47 | 4.62 | 5.96 | 37.7 | 3.71 | 0.5515896 | 3.41e-05 | 3.41e-05 | 0.06442 | 44.5 | 10.8 | 34 | 0.7
250 | 41.04 | 2887.7844 | 47 | 4.62 | 5.96 | 37.7 | 3.71 | 0.5525111 | 3.41e-05 | 3.41e-05 | 0.06425 | 44.5 | 10.8 | 34 | 0.7
251 | 41.04 | 2887.7844 | 47 | 4.62 | 5.96 | 37.7 | 3.71 | 0.5531761 | 3.41e-05 | 3.41e-05 | 0.06407 | 44.5 | 10.8 | 34 | 0.7
252 | 41.094 | 2889.11 | 47 | 4.62 | 5.97 | 37.7 | 3.71 | 0.5540961 | 3.41e-05 | 3.41e-05 | 0.06392 | 44.5 | 10.8 | 34 | 0.7
253 | 41.094 | 2889.11 | 47 | 4.61 | 5.98 | 37.7 | 3.71 | 0.5549804 | 3.396522e-05 | 3.396522e-05 | 0.06377 | 44.5 | 10.8 | 34 | 0.7
254 | 41.148 | 2890.436 | 46.9 | 4.61 | 6 | 37.7 | 3.7 | 0.55623 | 3.396522e-05 | 3.396522e-05 | 0.06365 | 44.5 | 10.8 | 34 | 0.7
255 | 41.148 | 2890.436 | 46.9 | 4.61 | 6.01 | 37.7 | 3.7 | 0.5571515 | 3.396522e-05 | 3.396522e-05 | 0.06349 | 44.5 | 10.8 | 34 | 0.7
256 | 41.148 | 2890.436 | 46.9 | 4.61 | 6.02 | 37.7 | 3.7 | 0.5574825 | 3.396522e-05 | 3.396522e-05 | 0.06342 | 44.5 | 10.8 | 34 | 0.7
257 | 41.202 | 2891.76 | 46.9 | 4.61 | 6.02 | 37.7 | 3.7 | 0.5573334 | 3.396522e-05 | 3.396522e-05 | 0.06324 | 44.5 | 10.8 | 34 | 0.7
258 | 41.202 | 2891.76 | 46.9 | 4.61 | 6.03 | 37.7 | 3.7 | 0.5583623 | 3.396522e-05 | 3.396522e-05 | 0.0631 | 44.5 | 10.8 | 34 | 0.7
259 | 41.202 | 2891.76 | 46.9 | 4.61 | 6.04 | 37.7 | 3.7 | 0.5591377 | 3.396522e-05 | 3.396522e-05 | 0.06294 | 44.5 | 10.8 | 34 | 0.7
260 | 41.256 | 2893.083 | 46.9 | 4.61 | 6.05 | 37.7 | 3.7 | 0.5596149 | 3.396522e-05 | 3.396522e-05 | 0.06287 | 44.5 | 10.8 | 34 | 0.7
261 | 41.256 | 2893.083 | 46.9 | 4.61 | 6.04 | 37.7 | 3.7 | 0.5593554 | 3.396522e-05 | 3.396522e-05 | 0.06269 | 44.5 | 10.8 | 34 | 0.7
262 | 41.256 | 2893.083 | 46.9 | 4.61 | 6.05 | 37.7 | 3.7 | 0.5603858 | 3.396522e-05 | 3.396522e-05 | 0.06254 | 44.5 | 10.8 | 34 | 0.7
263 | 41.31 | 2894.405 | 46.9 | 4.61 | 6.06 | 37.7 | 3.7 | 0.5611612 | 3.396522e-05 | 3.396522e-05 | 0.06238 | 44.5 | 10.8 | 34 | 0.7
264 | 41.31 | 2894.405 | 46.9 | 4.61 | 6.06 | 37.7 | 3.7 | 0.5620812 | 3.396522e-05 | 3.396522e-05 | 0.06222 | 44.5 | 10.8 | 34 | 0.7
265 | 41.364 | 2895.727 | 46.9 | 4.61 | 6.06 | 37.7 | 3.7 | 0.5630027 | 3.396522e-05 | 3.396522e-05 | 0.06205 | 44.5 | 10.8 | 34 | 0.7
266 | 41.364 | 2895.727 | 46.9 | 4.61 | 6.07 | 37.7 | 3.7 | 0.5636677 | 3.396522e-05 | 3.396522e-05 | 0.06189 | 44.5 | 10.8 | 34 | 0.7
267 | 41.364 | 2895.727 | 46.9 | 4.61 | 6.09 | 37.7 | 3.7 | 0.5648084 | 3.396522e-05 | 3.396522e-05 | 0.06176 | 44.5 | 10.8 | 34 | 0.7
268 | 41.418 | 2897.047 | 46.9 | 4.61 | 6.09 | 37.7 | 3.7 | 0.5657285 | 3.396522e-05 | 3.396522e-05 | 0.0616 | 44.5 | 10.8 | 34 | 0.7
269 | 41.418 | 2897.047 | 46.9 | 4.61 | 6.09 | 37.7 | 3.7 | 0.5655794 | 3.396522e-05 | 3.396522e-05 | 0.06143 | 44.5 | 10.8 | 34 | 0.7
270 | 41.472 | 2898.367 | 46.9 | 4.61 | 6.08 | 37.7 | 3.7 | 0.5653199 | 3.396522e-05 | 3.396522e-05 | 0.06126 | 44.5 | 10.8 | 34 | 0.7
271 | 41.472 | 2898.367 | 46.9 | 4.61 | 6.09 | 37.7 | 3.7 | 0.565651 | 3.396522e-05 | 3.396522e-05 | 0.06119 | 44.5 | 10.8 | 34 | 0.7
272 | 41.472 | 2898.367 | 46.9 | 4.61 | 6.09 | 37.7 | 3.7 | 0.5655019 | 3.396522e-05 | 3.396522e-05 | 0.06101 | 44.5 | 10.8 | 34 | 0.7
273 | 41.472 | 2898.367 | 46.9 | 4.61 | 6.09 | 37.7 | 3.7 | 0.5653886 | 3.396522e-05 | 3.396522e-05 | 0.06603 | 44.5 | 10.8 | 34 | 0.7
274 | 41.526 | 2899.685 | 46.9 | 4.61 | 6.1 | 37.7 | 3.7 | 0.5662728 | 3.396522e-05 | 3.396522e-05 | 0.06587 | 44.5 | 10.8 | 34 | 0.7
275 | 41.526 | 2899.685 | 46.9 | 4.61 | 6.11 | 37.7 | 3.7 | 0.5666039 | 3.396522e-05 | 3.396522e-05 | 0.06579 | 44.5 | 10.8 | 34 | 0.7
276 | 41.526 | 2899.685 | 46.9 | 4.61 | 6.11 | 37.7 | 3.7 | 0.5675254 | 3.396522e-05 | 3.396522e-05 | 0.06562 | 44.5 | 10.8 | 34 | 0.7
277 | 41.526 | 2899.685 | 46.9 | 4.61 | 6.11 | 37.6 | 3.7 | 0.5672659 | 3.396522e-05 | 3.396522e-05 | 0.07062 | 44.5 | 10.8 | 34 | 0.7
278 | 41.58 | 2901.002655 | 46.8 | 4.61 | 6.13 | 37.6 | 3.7 | 0.5684067 | 3.396522e-05 | 3.396522e-05 | 0.07047 | 44.5 | 10.8 | 34 | 0.7
279 | 41.58 | 2901.002655 | 46.8 | 4.61 | 6.14 | 37.6 | 3.7 | 0.5693282 | 3.396522e-05 | 3.396522e-05 | 0.07029 | 44.5 | 10.8 | 34 | 0.7
280 | 41.58 | 2901.002655 | 46.8 | 4.61 | 6.14 | 37.6 | 3.7 | 0.5702482 | 3.396522e-05 | 3.396522e-05 | 0.07011 | 44.5 | 10.8 | 34 | 0.7
281 | 41.634 | 2902.319 | 46.8 | 4.61 | 6.15 | 37.6 | 3.7 | 0.5710236 | 3.396522e-05 | 3.396522e-05 | 0.06993 | 44.5 | 10.8 | 34 | 0.7
282 | 41.634 | 2902.319 | 46.8 | 4.61 | 6.15 | 37.6 | 3.7 | 0.5719451 | 3.396522e-05 | 3.396522e-05 | 0.06975 | 44.5 | 10.8 | 34 | 0.7
283 | 41.688 | 2903.635 | 46.8 | 4.61 | 6.16 | 37.6 | 3.7 | 0.5728651 | 3.396522e-05 | 3.396522e-05 | 0.06958 | 44.5 | 10.8 | 34 | 0.7
284 | 41.688 | 2903.635 | 46.8 | 4.61 | 6.15 | 37.6 | 3.7 | 0.5726057 | 3.396522e-05 | 3.396522e-05 | 0.06938 | 44.5 | 10.8 | 34 | 0.7
285 | 41.742 | 2904.95 | 46.8 | 4.6 | 6.17 | 37.6 | 3.7 | 0.5736361 | 3.396522e-05 | 3.396522e-05 | 0.06922 | 44.5 | 10.8 | 34 | 0.7
286 | 41.742 | 2904.95 | 46.8 | 4.6 | 6.17 | 37.6 | 3.7 | 0.5733766 | 3.396522e-05 | 3.396522e-05 | 0.0742 | 44.5 | 10.8 | 34 | 0.7
287 | 41.742 | 2904.95 | 46.8 | 4.6 | 6.17 | 37.6 | 3.7 | 0.5742981 | 3.396522e-05 | 3.396522e-05 | 0.07401 | 44.5 | 10.8 | 34 | 0.7
288 | 41.742 | 2904.95 | 46.8 | 4.6 | 6.17 | 37.6 | 3.7 | 0.574149 | 3.396522e-05 | 3.396522e-05 | 0.0738 | 44.5 | 10.8 | 34 | 0.7
289 | 41.796 | 2906.263 | 46.8 | 4.6 | 6.19 | 37.6 | 3.7 | 0.5752898 | 3.396522e-05 | 3.396522e-05 | 0.07365 | 44.5 | 10.8 | 34 | 0.7
290 | 41.796 | 2906.263 | 46.8 | 4.6 | 6.19 | 37.6 | 3.7 | 0.5759533 | 3.396522e-05 | 3.396522e-05 | 0.07346 | 44.5 | 10.8 | 34 | 0.7
291 | 41.796 | 2906.263 | 46.8 | 4.6 | 6.2 | 37.6 | 3.7 | 0.5759518 | 3.383043e-05 | 3.383043e-05 | 0.07842 | 44.5 | 10.8 | 34 | 0.7
292 | 41.85 | 2907.576 | 46.8 | 4.6 | 6.21 | 37.6 | 3.7 | 0.5769449 | 3.383043e-05 | 3.383043e-05 | 0.07827 | 44.5 | 10.8 | 34 | 0.7
293 | 41.85 | 2907.576 | 46.8 | 4.6 | 6.22 | 37.6 | 3.7 | 0.5778664 | 3.383043e-05 | 3.383043e-05 | 0.07806 | 44.5 | 10.8 | 34 | 0.7
294 | 41.904 | 2908.888 | 46.8 | 4.6 | 6.22 | 37.6 | 3.7 | 0.5787865 | 3.383043e-05 | 3.383043e-05 | 0.07786 | 44.5 | 10.8 | 34 | 0.7
295 | 41.904 | 2908.888 | 46.8 | 4.6 | 6.23 | 37.6 | 3.7 | 0.5795618 | 3.383043e-05 | 3.383043e-05 | 0.07766 | 44.5 | 10.8 | 34 | 0.7
296 | 41.904 | 2908.888 | 46.8 | 4.6 | 6.23 | 37.6 | 3.69 | 0.5798929 | 3.383043e-05 | 3.383043e-05 | 0.07757 | 44.5 | 10.8 | 34 | 0.7
297 | 41.958 | 2910.199 | 46.8 | 4.6 | 6.24 | 37.6 | 3.69 | 0.5808144 | 3.383043e-05 | 3.383043e-05 | 0.07738 | 44.5 | 10.8 | 34 | 0.7
298 | 41.958 | 2910.199 | 46.8 | 4.6 | 6.24 | 37.6 | 3.69 | 0.5817344 | 3.383043e-05 | 3.383043e-05 | 0.07718 | 44.5 | 10.8 | 34 | 0.7
299 | 41.958 | 2910.199 | 46.8 | 4.6 | 6.24 | 37.6 | 3.69 | 0.581475 | 3.383043e-05 | 3.383043e-05 | 0.07696 | 44.5 | 10.8 | 34 | 0.7
300 | 41.958 | 2910.199 | 46.8 | 4.6 | 6.25 | 37.6 | 3.69 | 0.5813259 | 3.383043e-05 | 3.383043e-05 | 0.08191 | 44.5 | 10.8 | 34 | 0.7
301 | 42.012 | 2911.509 | 46.7 | 4.6 | 6.26 | 37.6 | 3.69 | 0.5823563 | 3.383043e-05 | 3.383043e-05 | 0.08173 | 44.5 | 10.8 | 34 | 0.7
302 | 42.012 | 2911.509 | 46.7 | 4.6 | 6.26 | 37.6 | 3.69 | 0.5831674 | 3.383043e-05 | 3.383043e-05 | 0.08151 | 44.5 | 10.8 | 34 | 0.7
303 | 42.066 | 2912.818 | 46.7 | 4.6 | 6.26 | 37.6 | 3.69 | 0.5830183 | 3.383043e-05 | 3.383043e-05 | 0.08128 | 44.5 | 10.8 | 34 | 0.7
304 | 42.066 | 2912.818 | 46.7 | 4.6 | 6.26 | 37.6 | 3.69 | 0.583573 | 3.383043e-05 | 3.383043e-05 | 0.08106 | 44.5 | 10.8 | 34 | 0.7
305 | 42.066 | 2912.818 | 46.7 | 4.6 | 6.27 | 37.6 | 3.69 | 0.5846034 | 3.383043e-05 | 3.383043e-05 | 0.08087 | 44.5 | 10.8 | 34 | 0.7
306 | 42.12 | 2914.12614 | 46.7 | 4.6 | 6.27 | 37.6 | 3.69 | 0.5852684 | 3.383043e-05 | 3.383043e-05 | 0.08066 | 44.5 | 10.8 | 34 | 0.7
307 | 42.12 | 2914.12614 | 46.7 | 4.6 | 6.28 | 37.6 | 3.69 | 0.5857456 | 3.383043e-05 | 3.383043e-05 | 0.08057 | 44.5 | 10.8 | 34 | 0.7
308 | 42.12 | 2914.12614 | 46.7 | 4.6 | 6.28 | 37.6 | 3.69 | 0.5860766 | 3.383043e-05 | 3.383043e-05 | 0.08047 | 44.5 | 10.8 | 34 | 0.7
309 | 42.174 | 2915.433 | 46.7 | 4.6 | 6.29 | 37.6 | 3.69 | 0.5868505 | 3.383043e-05 | 3.383043e-05 | 0.08027 | 44.5 | 10.8 | 34 | 0.7
310 | 42.174 | 2915.433 | 46.7 | 4.6 | 6.29 | 37.6 | 3.69 | 0.5876617 | 3.383043e-05 | 3.383043e-05 | 0.08005 | 44.5 | 10.8 | 34 | 0.7
311 | 42.174 | 2915.433 | 46.7 | 4.6 | 6.3 | 37.6 | 3.69 | 0.5884355 | 3.383043e-05 | 3.383043e-05 | 0.07987 | 44.5 | 10.8 | 34 | 0.7
312 | 42.174 | 2915.433 | 46.7 | 4.6 | 6.3 | 37.6 | 3.69 | 0.5884326 | 3.383043e-05 | 3.383043e-05 | 0.08478 | 44.5 | 10.8 | 34 | 0.7
313 | 42.228 | 2916.739 | 46.7 | 4.6 | 6.3 | 37.6 | 3.69 | 0.5890976 | 3.383043e-05 | 3.383043e-05 | 0.08456 | 44.5 | 10.8 | 34 | 0.7
314 | 42.228 | 2916.739 | 46.7 | 4.6 | 6.31 | 37.6 | 3.69 | 0.5900191 | 3.383043e-05 | 3.383043e-05 | 0.08435 | 44.5 | 10.8 | 34 | 0.7
315 | 42.282 | 2918.045 | 46.7 | 4.6 | 6.32 | 37.6 | 3.69 | 0.5910495 | 3.383043e-05 | 3.383043e-05 | 0.08415 | 44.5 | 10.8 | 34 | 0.7
316 | 42.282 | 2918.045 | 46.7 | 4.6 | 6.33 | 37.6 | 3.69 | 0.5918234 | 3.383043e-05 | 3.383043e-05 | 0.08395 | 44.5 | 10.8 | 34 | 0.7
317 | 42.282 | 2918.045 | 46.7 | 4.6 | 6.34 | 37.6 | 3.69 | 0.5927434 | 3.383043e-05 | 3.383043e-05 | 0.08375 | 44.5 | 10.8 | 34 | 0.7
318 | 46.17 | 3009.531 | 46.6 | 4.6 | 6.34 | 37.6 | 3.7 | 0.6062138 | 3.396522e-05 | 3.396522e-05 | 0.08403 | 44.5 | 10.8 | 34 | 0.7
319 | 46.224 | 3010.768 | 46.7 | 4.61 | 6.32 | 37.7 | 3.7 | 0.608073 | 3.396522e-05 | 3.396522e-05 | 0.08397 | 44.5 | 10.8 | 34 | 0.7
320 | 46.224 | 3010.768 | 46.7 | 4.61 | 6.32 | 37.7 | 3.7 | 0.6087366 | 3.396522e-05 | 3.396522e-05 | 0.08376 | 44.5 | 10.8 | 34 | 0.7
321 | 46.224 | 3010.768 | 46.7 | 4.61 | 6.33 | 37.7 | 3.7 | 0.6096566 | 3.396522e-05 | 3.396522e-05 | 0.08357 | 44.5 | 10.8 | 34 | 0.7
322 | 46.224 | 3010.768 | 46.6 | 4.61 | 6.33 | 37.7 | 3.7 | 0.6095075 | 3.396522e-05 | 3.396522e-05 | 0.08808 | 44.5 | 10.8 | 34 | 0.7
323 | 46.278 | 3012.003 | 46.6 | 4.61 | 6.33 | 37.7 | 3.7 | 0.6093942 | 3.396522e-05 | 3.396522e-05 | 0.08784 | 44.5 | 10.8 | 34 | 0.7
324 | 46.278 | 3012.003 | 46.6 | 4.61 | 6.33 | 37.7 | 3.7 | 0.6092466 | 3.396522e-05 | 3.396522e-05 | 0.09234 | 44.5 | 10.8 | 34 | 0.7
325 | 46.278 | 3012.003 | 46.6 | 4.61 | 6.34 | 37.7 | 3.7 | 0.6100205 | 3.396522e-05 | 3.396522e-05 | 0.09213 | 44.5 | 10.8 | 34 | 0.7
326 | 46.332 | 3013.237 | 46.6 | 4.61 | 6.34 | 37.7 | 3.7 | 0.6104977 | 3.396522e-05 | 3.396522e-05 | 0.09202 | 44.5 | 10.8 | 34 | 0.7
327 | 46.332 | 3013.237 | 46.6 | 4.61 | 6.35 | 37.7 | 3.7 | 0.6112715 | 3.396522e-05 | 3.396522e-05 | 0.09181 | 44.5 | 10.8 | 34 | 0.7
328 | 46.332 | 3013.237 | 46.6 | 4.61 | 6.36 | 37.6 | 3.7 | 0.6123005 | 3.396522e-05 | 3.396522e-05 | 0.09162 | 44.5 | 10.8 | 34 | 0.7
329 | 46.386 | 3014.47 | 46.6 | 4.61 | 6.36 | 37.7 | 3.7 | 0.6130758 | 3.396522e-05 | 3.396522e-05 | 0.09139 | 44.5 | 10.8 | 34 | 0.7
330 | 46.386 | 3014.47 | 46.6 | 4.61 | 6.37 | 37.6 | 3.7 | 0.6139958 | 3.396522e-05 | 3.396522e-05 | 0.09118 | 44.5 | 10.8 | 34 | 0.7
331 | 46.44 | 3015.7023 | 46.6 | 4.61 | 6.37 | 37.6 | 3.7 | 0.6147712 | 3.396522e-05 | 3.396522e-05 | 0.09096 | 44.5 | 10.8 | 34 | 0.7
332 | 46.44 | 3015.7023 | 46.6 | 4.61 | 6.37 | 37.6 | 3.7 | 0.6156927 | 3.396522e-05 | 3.396522e-05 | 0.09074 | 44.5 | 10.8 | 34 | 0.7
333 | 46.44 | 3015.7023 | 46.6 | 4.61 | 6.37 | 37.7 | 3.7 | 0.6154333 | 3.396522e-05 | 3.396522e-05 | 0.09049 | 44.5 | 10.8 | 34 | 0.7
334 | 46.494 | 3016.934 | 46.6 | 4.61 | 6.39 | 37.6 | 3.7 | 0.6167932 | 3.396522e-05 | 3.396522e-05 | 0.09042 | 44.5 | 10.8 | 34 | 0.7
335 | 46.494 | 3016.934 | 46.6 | 4.61 | 6.4 | 37.6 | 3.7 | 0.6176774 | 3.396522e-05 | 3.396522e-05 | 0.09021 | 44.5 | 10.8 | 34 | 0.7
336 | 46.494 | 3016.934 | 46.6 | 4.61 | 6.41 | 37.6 | 3.7 | 0.6178981 | 3.396522e-05 | 3.396522e-05 | 0.09011 | 44.5 | 10.8 | 34 | 0.7
337 | 46.548 | 3018.164 | 46.6 | 4.6 | 6.43 | 37.6 | 3.7 | 0.6193684 | 3.396522e-05 | 3.396522e-05 | 0.09004 | 44.5 | 10.8 | 34 | 0.7
338 | 46.548 | 3018.164 | 46.6 | 4.6 | 6.43 | 37.6 | 3.7 | 0.6200334 | 3.396522e-05 | 3.396522e-05 | 0.08982 | 44.5 | 10.8 | 34 | 0.7
339 | 46.602 | 3019.393 | 46.6 | 4.6 | 6.44 | 37.6 | 3.7 | 0.6209535 | 3.396522e-05 | 3.396522e-05 | 0.08961 | 44.5 | 10.8 | 34 | 0.7
340 | 46.602 | 3019.393 | 46.6 | 4.6 | 6.46 | 37.6 | 3.7 | 0.6224238 | 3.383043e-05 | 3.383043e-05 | 0.08954 | 44.5 | 10.8 | 34 | 0.7
341 | 46.602 | 3019.393 | 46.6 | 4.6 | 6.46 | 37.6 | 3.7 | 0.6231977 | 3.383043e-05 | 3.383043e-05 | 0.08933 | 44.5 | 10.8 | 34 | 0.7
342 | 46.656 | 3020.622 | 46.6 | 4.6 | 6.46 | 37.6 | 3.7 | 0.6229382 | 3.383043e-05 | 3.383043e-05 | 0.08909 | 44.5 | 10.8 | 34 | 0.7
343 | 46.656 | 3020.622 | 46.5 | 4.6 | 6.46 | 37.6 | 3.7 | 0.6238597 | 3.383043e-05 | 3.383043e-05 | 0.08888 | 44.5 | 10.8 | 34 | 0.7
344 | 46.656 | 3020.622 | 46.5 | 4.6 | 6.47 | 37.6 | 3.7 | 0.6237106 | 3.383043e-05 | 3.383043e-05 | 0.09333 | 44.5 | 10.8 | 34 | 0.7
345 | 46.71 | 3021.849 | 46.5 | 4.6 | 6.48 | 37.6 | 3.7 | 0.6246307 | 3.383043e-05 | 3.383043e-05 | 0.09313 | 44.5 | 10.8 | 34 | 0.7
346 | 46.71 | 3021.849 | 46.5 | 4.6 | 6.5 | 37.6 | 3.69 | 0.6259906 | 3.383043e-05 | 3.383043e-05 | 0.09306 | 44.5 | 10.8 | 34 | 0.7
347 | 46.71 | 3021.849 | 46.5 | 4.6 | 6.5 | 37.6 | 3.69 | 0.6263216 | 3.383043e-05 | 3.383043e-05 | 0.09295 | 44.5 | 10.8 | 34 | 0.7
348 | 46.764 | 3023.076 | 46.5 | 4.6 | 6.51 | 37.6 | 3.69 | 0.6270955 | 3.383043e-05 | 3.383043e-05 | 0.09272 | 44.5 | 10.8 | 34 | 0.7
349 | 46.764 | 3023.076 | 46.5 | 4.6 | 6.51 | 37.6 | 3.69 | 0.6273162 | 3.383043e-05 | 3.383043e-05 | 0.09262 | 44.5 | 10.8 | 34 | 0.7
350 | 46.764 | 3023.076 | 46.5 | 4.6 | 6.52 | 37.6 | 3.69 | 0.6282377 | 3.383043e-05 | 3.383043e-05 | 0.0924 | 44.5 | 10.8 | 34 | 0.7
351 | 46.764 | 3023.076 | 46.5 | 4.6 | 6.52 | 37.6 | 3.69 | 0.6280886 | 3.383043e-05 | 3.383043e-05 | 0.09685 | 44.5 | 10.8 | 34 | 0.7
352 | 46.764 | 3023.076 | 46.5 | 4.6 | 6.53 | 37.6 | 3.69 | 0.6284197 | 3.383043e-05 | 3.383043e-05 | 0.09674 | 44.5 | 10.8 | 34 | 0.7
353 | 46.764 | 3023.076 | 46.5 | 4.6 | 6.53 | 37.6 | 3.69 | 0.6286404 | 3.383043e-05 | 3.383043e-05 | 0.09663 | 44.5 | 10.8 | 34 | 0.7
354 | 46.818 | 3024.302 | 46.5 | 4.6 | 6.53 | 37.6 | 3.69 | 0.6286374 | 3.383043e-05 | 3.383043e-05 | 0.1011 | 44.5 | 10.8 | 34 | 0.7
355 | 46.818 | 3024.302 | 46.5 | 4.6 | 6.54 | 37.6 | 3.69 | 0.6294113 | 3.383043e-05 | 3.383043e-05 | 0.1008 | 44.5 | 10.8 | 34 | 0.7
356 | 46.818 | 3024.302 | 46.5 | 4.6 | 6.54 | 37.6 | 3.69 | 0.6294084 | 3.383043e-05 | 3.383043e-05 | 0.1053 | 44.5 | 10.8 | 34 | 0.7
357 | 46.818 | 3024.302 | 46.5 | 4.6 | 6.55 | 37.6 | 3.69 | 0.6297394 | 3.383043e-05 | 3.383043e-05 | 0.1053 | 44.5 | 10.8 | 34 | 0.7
358 | 46.818 | 3024.302 | 46.5 | 4.6 | 6.56 | 37.6 | 3.69 | 0.6299601 | 3.383043e-05 | 3.383043e-05 | 0.1052 | 44.5 | 10.8 | 34 | 0.7
359 | 46.872 | 3025.526 | 46.5 | 4.6 | 6.56 | 37.6 | 3.69 | 0.6308801 | 3.383043e-05 | 3.383043e-05 | 0.105 | 44.5 | 10.8 | 34 | 0.7
360 | 46.872 | 3025.526 | 46.5 | 4.6 | 6.57 | 37.6 | 3.69 | 0.6317644 | 3.383043e-05 | 3.383043e-05 | 0.1048 | 44.5 | 10.8 | 34 | 0.7
361 | 46.926 | 3026.75 | 46.5 | 4.6 | 6.57 | 37.6 | 3.69 | 0.6326859 | 3.383043e-05 | 3.383043e-05 | 0.1045 | 44.5 | 10.8 | 34 | 0.7
362 | 46.926 | 3026.75 | 46.5 | 4.6 | 6.57 | 37.6 | 3.69 | 0.6333494 | 3.383043e-05 | 3.383043e-05 | 0.1043 | 44.5 | 10.8 | 34 | 0.7
363 | 46.926 | 3026.75 | 46.5 | 4.6 | 6.58 | 37.6 | 3.69 | 0.6341248 | 3.383043e-05 | 3.383043e-05 | 0.104 | 44.5 | 10.8 | 34 | 0.7
364 | 46.98 | 3027.972855 | 46.5 | 4.6 | 6.59 | 37.6 | 3.69 | 0.6350448 | 3.383043e-05 | 3.383043e-05 | 0.1038 | 44.5 | 10.8 | 34 | 0.7
365 | 46.98 | 3027.972855 | 46.4 | 4.6 | 6.59 | 37.6 | 3.69 | 0.6358187 | 3.383043e-05 | 3.383043e-05 | 0.1035 | 44.5 | 10.8 | 34 | 0.7
366 | 47.034 | 3029.195 | 46.4 | 4.6 | 6.59 | 37.6 | 3.69 | 0.6367402 | 3.383043e-05 | 3.383043e-05 | 0.1033 | 44.5 | 10.8 | 34 | 0.7
367 | 47.034 | 3029.195 | 46.4 | 4.6 | 6.6 | 37.6 | 3.69 | 0.6375141 | 3.383043e-05 | 3.383043e-05 | 0.1031 | 44.5 | 10.8 | 34 | 0.7
368 | 47.034 | 3029.195 | 46.4 | 4.6 | 6.61 | 37.5 | 3.69 | 0.6385445 | 3.383043e-05 | 3.383043e-05 | 0.1028 | 44.5 | 10.8 | 34 | 0.7
369 | 47.088 | 3030.416 | 46.4 | 4.59 | 6.61 | 37.5 | 3.69 | 0.6387651 | 3.383043e-05 | 3.383043e-05 | 0.1028 | 44.5 | 10.8 | 34 | 0.7
370 | 47.088 | 3030.416 | 46.4 | 4.59 | 6.62 | 37.5 | 3.69 | 0.6396852 | 3.383043e-05 | 3.383043e-05 | 0.1026 | 44.5 | 10.8 | 34 | 0.7
371 | 47.088 | 3030.416 | 46.4 | 4.59 | 6.62 | 37.5 | 3.69 | 0.6400162 | 3.383043e-05 | 3.383043e-05 | 0.1025 | 44.5 | 10.8 | 34 | 0.7
372 | 47.088 | 3030.416 | 46.4 | 4.59 | 6.63 | 37.5 | 3.69 | 0.6397568 | 3.383043e-05 | 3.383043e-05 | 0.1069 | 44.5 | 10.8 | 34 | 0.7
373 | 53.838 | 3175.564 | 45.7 | 4.52 | 7.98 | 37 | 3.63 | 0.6724328 | 3.504348e-05 | 3.504348e-05 | 0.1012 | 44.5 | 10.8 | 34 | 0.7
374 | 53.838 | 3175.564 | 45.7 | 4.53 | 7.99 | 37 | 3.63 | 0.6742444 | 3.504348e-05 | 3.504348e-05 | 0.1013 | 44.5 | 10.8 | 34 | 0.7
375 | 53.892 | 3176.666 | 45.7 | 4.52 | 8 | 37 | 3.63 | 0.6752375 | 3.504348e-05 | 3.504348e-05 | 0.09745 | 44.5 | 10.8 | 34 | 0.7
376 | 53.892 | 3176.666 | 45.7 | 4.52 | 8.02 | 37 | 3.63 | 0.6763768 | 3.504348e-05 | 3.504348e-05 | 0.09439 | 44.5 | 10.8 | 34 | 0.7
377 | 53.892 | 3176.666 | 45.7 | 4.52 | 8.04 | 37 | 3.63 | 0.6772596 | 3.504348e-05 | 3.504348e-05 | 0.091 | 44.5 | 10.8 | 34 | 0.7
378 | 53.946 | 3177.766 | 45.7 | 4.52 | 8.04 | 37 | 3.63 | 0.6771105 | 3.504348e-05 | 3.504348e-05 | 0.09481 | 44.5 | 10.8 | 34 | 0.7
379 | 53.946 | 3177.766 | 45.7 | 4.52 | 8.04 | 36.9 | 3.63 | 0.677109 | 3.504348e-05 | 3.504348e-05 | 0.09863 | 44.5 | 10.8 | 34 | 0.7
380 | 53.946 | 3177.766 | 45.7 | 4.52 | 8.05 | 36.9 | 3.63 | 0.6768496 | 3.504348e-05 | 3.504348e-05 | 0.1024 | 44.5 | 10.8 | 34 | 0.7
381 | 53.946 | 3177.766 | 45.7 | 4.52 | 8.05 | 36.9 | 3.63 | 0.6771806 | 3.504348e-05 | 3.504348e-05 | 0.1021 | 44.5 | 10.8 | 34 | 0.7
382 | 53.946 | 3177.766 | 45.7 | 4.52 | 8.05 | 36.9 | 3.63 | 0.6775474 | 3.504348e-05 | 3.504348e-05 | 0.1017 | 44.5 | 10.8 | 34 | 0.7
383 | 53.946 | 3177.766 | 45.7 | 4.52 | 8.06 | 36.9 | 3.63 | 0.6778785 | 3.49087e-05 | 3.49087e-05 | 0.1014 | 44.5 | 10.8 | 34 | 0.7
384 | 53.946 | 3177.766 | 45.7 | 4.52 | 8.06 | 36.9 | 3.63 | 0.6780992 | 3.49087e-05 | 3.49087e-05 | 0.101 | 44.5 | 10.8 | 34 | 0.7
385 | 53.946 | 3177.766 | 45.7 | 4.52 | 8.07 | 36.9 | 3.63 | 0.6783184 | 3.49087e-05 | 3.49087e-05 | 0.1007 | 44.5 | 10.8 | 34 | 0.7
386 | 53.946 | 3177.766 | 45.7 | 4.52 | 8.07 | 36.9 | 3.63 | 0.6781708 | 3.49087e-05 | 3.49087e-05 | 0.1045 | 44.5 | 10.8 | 34 | 0.7
387 | 54 | 3178.866 | 45.7 | 4.52 | 8.09 | 36.9 | 3.63 | 0.67931 | 3.49087e-05 | 3.49087e-05 | 0.1001 | 44.5 | 10.8 | 34 | 0.7
388 | 54 | 3178.866 | 45.7 | 4.52 | 8.09 | 36.9 | 3.63 | 0.6795307 | 3.49087e-05 | 3.49087e-05 | 0.09976 | 44.5 | 10.8 | 34 | 0.7