## Sheet1
| Pressure | T | SiO2 | TiO2 | Al2O3 | FeO | MgO | CaO | NiO | Na2O | K2O | H2O | Fe | Ni+Cu+Co | S | O | SCSS | XGB | RF | ET | ADA | DT | SVR | CLRF | train label
0 | 2.5 | 1773 | 36.83 | 10.56 | 9.94 | 18.57 | 9.24 | 12.89 | 0.43 | 0.34 | 0.03 | 0 | 64.06 | 0 | 34.19 | 1.64 | 3834 | 3834.026 | 4586.935 | 3834 | 4814.332 | 3825.716 | 2820.73 | 5271.546 | 1
1 | 2.5 | 1773 | 41.24 | 4.84 | 12.44 | 15.94 | 7.58 | 13.37 | 0.01 | 0.67 | 0.14 | 0 | 64.74 | 0 | 33.81 | 1.49 | 2490 | 3506.724 | 3738.149 | 3558.102 | 3530.698 | 1712.451 | 3427.515 | 4296.077 | 0
2 | 2.5 | 1673 | 33.28 | 17.21 | 7.34 | 22.97 | 5.9 | 10.85 | 0.18 | 0.36 | 0.07 | 0 | 63.94 | 0 | 34.07 | 1.76 | 4570 | 4569.965 | 4837.493 | 4570 | 4992 | 3825.716 | 3183.771 | 5605.921 | 1
3 | 2 | 1773 | 38.52 | 9.87 | 9.93 | 18.05 | 8.38 | 12.3 | 0.33 | 0.34 | 0.07 | 0 | 63.59 | 0 | 33.27 | 2.32 | 4658 | 4916.283 | 4733.606 | 4449.006 | 4749.646 | 3825.716 | 3102.114 | 5630.262 | 0
4 | 1.5 | 1873 | 42.89 | 4.77 | 13.35 | 17.69 | 6.76 | 11.79 | 0.01 | 0.49 | 0.14 | 0 | 63.9 | 0 | 33.78 | 2.8 | 4798 | 4798.31 | 4129.193 | 4798 | 3609.793 | 1712.451 | 3692.913 | 5026.942 | 1
5 | 1.5 | 1873 | 38.16 | 10.21 | 9.67 | 19.24 | 8.32 | 11.53 | 0.38 | 0.39 | 0.05 | 0 | 63.26 | 0 | 34.75 | 1.97 | 5864 | 5865.103 | 5338.411 | 5864 | 4857.432 | 3825.716 | 2972.869 | 6499.062 | 1
6 | 1.5 | 1823 | 39.34 | 10.74 | 9.28 | 17.71 | 8.41 | 12.44 | 0.37 | 0.37 | 0.06 | 0 | 64.65 | 0 | 33.31 | 2.27 | 4551 | 3981.351 | 4287.503 | 4434.699 | 3609.793 | 3825.716 | 3000.777 | 5247.911 | 0
7 | 1.5 | 1773 | 38.63 | 10.29 | 9.62 | 16.19 | 8.98 | 13.31 | 0.35 | 0.37 | 0.06 | 0 | 63.91 | 0 | 33.6 | 2.09 | 5316 | 3927.406 | 4359.811 | 4302.035 | 4496.405 | 3825.716 | 3011.53 | 5366.922 | 0
8 | 1.5 | 1723 | 39.07 | 11.02 | 8.98 | 18.38 | 8.19 | 11.94 | 0.37 | 0.37 | 0.05 | 0 | 63.52 | 0 | 34.1 | 2.25 | 4460 | 4460.282 | 4425.993 | 4460 | 3939.385 | 3825.716 | 2996.667 | 5481.35 | 1
9 | 1.5 | 1673 | 39.06 | 10.87 | 8.89 | 18.31 | 8.31 | 12.16 | 0.39 | 0.35 | 0.06 | 0 | 64.06 | 0 | 33.62 | 2.26 | 3776 | 3774.04 | 4125.181 | 3776 | 3629.606 | 3825.716 | 2928.64 | 5141.568 | 1
10 | 1.5 | 1673 | 38.63 | 10.44 | 9.5 | 17.91 | 8.45 | 12.78 | 0.38 | 0.38 | 0.05 | 0 | 63.38 | 0 | 33.62 | 2.56 | 3941 | 3941.206 | 4216.288 | 3941 | 4284.768 | 3825.716 | 2950.546 | 5255.122 | 1
11 | 1.5 | 1673 | 41.48 | 4.64 | 13.02 | 16.74 | 7.13 | 13.55 | 0.02 | 0.52 | 0.14 | 0 | 64.89 | 0 | 32.64 | 2.49 | 2800 | 2802.611 | 3315.798 | 2800 | 3258.081 | 1712.451 | 3419.972 | 4132.763 | 1
12 | 1 | 1773 | 37.97 | 10.87 | 9.41 | 18.25 | 8.71 | 11.94 | 0.36 | 0.34 | 0.05 | 0 | 63.98 | 0 | 33.22 | 2.78 | 5350 | 5350.58 | 5144.564 | 5350 | 4664.084 | 3825.716 | 3051.272 | 6554.314 | 1
13 | 1 | 1773 | 43.78 | 4.56 | 13.09 | 14.97 | 7.05 | 13.43 | 0.01 | 0.51 | 0.15 | 0 | 63.98 | 0 | 33.37 | 2.35 | 4054 | 4052.986 | 3640.28 | 4054 | 3488.094 | 1712.451 | 3379.696 | 4637.815 | 1
14 | 1 | 1543 | 52.38 | 1.12 | 15.96 | 4.54 | 3.08 | 9.54 | 0 | 2.72 | 6.53 | 2.84 | 62.88157 | 0 | 36.02883 | 1.0896 | 1225 | 1227.557 | 1168.244 | 1225 | 1331.813 | 1712.451 | 1347.672 | 1543.086 | 1
15 | 1 | 1543 | 53.37 | 1.09 | 16.42 | 4.43 | 3.14 | 9.51 | 0 | 2.52 | 6.24 | 2.84 | 62.89835 | 0 | 36.03845 | 1.0632 | 1214 | 1212.667 | 1139.9 | 1214 | 1331.813 | 1712.451 | 1295.746 | 1505.648 | 1
16 | 1 | 1543 | 54.5 | 0.61 | 17.6 | 6.3 | 4.67 | 11.6 | 0 | 1.68 | 0.08 | 1.19 | 62.61303 | 0 | 35.87497 | 1.512 | 660 | 655.679 | 646.3471 | 660 | 1342.909 | 1712.451 | 1254.284 | 853.7337 | 1
17 | 1 | 1543 | 55.27 | 0.6 | 18.32 | 6.05 | 4.75 | 11.46 | 0 | 1.6 | 0.07 | 1.19 | 62.65118 | 0 | 35.89682 | 1.452 | 714 | 717.4512 | 697.0585 | 714 | 1341.646 | 1712.451 | 1206.415 | 920.7163 | 1
18 | 1 | 1543 | 52.82 | 0.58 | 19.48 | 5.47 | 4.95 | 12.05 | 0 | 1.64 | 0.07 | 2.43 | 62.73967 | 0 | 35.94753 | 1.3128 | 705 | 928.7381 | 744.5477 | 902.0124 | 1344.556 | 1712.451 | 1288.674 | 983.4428 | 0
19 | 1 | 1543 | 55.98 | 0.59 | 17.28 | 5.71 | 5.03 | 11.5 | 0 | 1.72 | 0.08 | 1.38 | 62.70305 | 0 | 35.92655 | 1.3704 | 637 | 784.7211 | 637.88 | 765.2704 | 1340.79 | 1712.451 | 1164.842 | 842.5498 | 0
20 | 1 | 1543 | 53.49 | 1.12 | 16.65 | 4.44 | 3.31 | 9.83 | 0 | 2.7 | 6.25 | 1.31 | 62.89683 | 0 | 36.03757 | 1.0656 | 842 | 1231.326 | 1126.536 | 1157.11 | 1331.813 | 1712.451 | 1265.97 | 1487.995 | 0
21 | 1 | 1543 | 52.98 | 1.15 | 16.41 | 4.11 | 3.36 | 10.16 | 0 | 2.51 | 6.01 | 2.58 | 62.94718 | 0 | 36.06642 | 0.9864 | 1184 | 1185.479 | 1146.932 | 1184 | 1324.458 | 1712.451 | 1267.147 | 1514.936 | 1
22 | 1 | 1543 | 53.05 | 1.12 | 15.55 | 5.12 | 3.75 | 9.95 | 0 | 3.07 | 4.34 | 3.14 | 62.79307 | 0 | 35.97813 | 1.2288 | 1537 | 1062.987 | 1130.3 | 1121.239 | 1340.79 | 1712.451 | 1129.768 | 1492.967 | 0
23 | 1 | 1543 | 54.08 | 1.11 | 16.3 | 4.95 | 3.81 | 9.88 | 0 | 2.98 | 4.22 | 3.14 | 62.81901 | 0 | 35.99299 | 1.188 | 1434 | 1064.203 | 1066.955 | 1073.685 | 1331.813 | 1712.451 | 1091.503 | 1409.298 | 0
24 | 1 | 1543 | 53.42 | 1.11 | 17.32 | 5.08 | 3.76 | 10 | 0 | 3.17 | 4.26 | 1.28 | 62.79918 | 0 | 35.98162 | 1.2192 | 1025 | 1024.777 | 1100.016 | 1025 | 1340.79 | 1712.451 | 1024.9 | 1452.966 | 1
25 | 1 | 1543 | 54.7 | 0.9 | 18.02 | 1.85 | 4.18 | 11.33 | 0 | 2.28 | 3.35 | 3.39 | 63.292 | 0 | 36.264 | 0.444 | 1211 | 1155 | 901.941 | 933.5315 | 1231.269 | 1712.451 | 1096.043 | 1191.337 | 0
26 | 1 | 1543 | 54.66 | 0.73 | 18.69 | 2.27 | 4.7 | 12.05 | 0 | 1.95 | 1.4 | 3.55 | 63.22792 | 0 | 36.22728 | 0.5448 | 828 | 826.984 | 792.3565 | 828 | 1250.753 | 1712.451 | 1178.267 | 1046.591 | 1
27 | 1 | 1683 | 37.94 | 18.77 | 5.45 | 12.21 | 13.89 | 7.62 | 0 | 0.21 | 0.138 | 0 | 61.17 | 0 | 38.69 | 2.93 | 4755 | 4757.158 | 5191.069 | 4755 | 4960.818 | 3825.716 | 3080.543 | 6699.771 | 1
28 | 1.5 | 1683 | 34.18 | 17.79 | 5.2 | 18.59 | 12.01 | 7.38 | 0 | 0.22 | 0.16 | 0 | 59.82 | 0 | 36.04 | 4.46 | 6273 | 6272.212 | 5807.321 | 6273 | 5530.335 | 3825.716 | 3148.879 | 7228.697 | 1
29 | 2 | 1683 | 30.8 | 18.05 | 5.04 | 22.96 | 10.47 | 7.07 | 0 | 0.19 | 0.17 | 0 | 59.81 | 0 | 35.36 | 5.51 | 7343 | 6980.542 | 6147.108 | 6334.284 | 6457.111 | 3825.716 | 2996.107 | 7379.655 | 0
30 | 2.5 | 1683 | 33.23 | 14.28 | 4.71 | 20.85 | 12.32 | 6.22 | 0 | 1.88 | 0.09 | 0 | 60.28 | 0 | 38.21 | 5 | 7384 | 7382.391 | 6549.732 | 7384 | 6392.123 | 3825.716 | 3211.112 | 7583.5 | 1
31 | 1 | 1683 | 45.77 | 6.53 | 9.15 | 9.93 | 13.74 | 10.64 | 0 | 0.57 | 0.28 | 0 | 60.55 | 0 | 33.42 | 2.38 | 2377 | 3472.374 | 3244.445 | 3035.221 | 3368.442 | 3825.716 | 3148.064 | 4187.391 | 0
32 | 1 | 1783 | 45.18 | 4.99 | 6.89 | 14.2 | 16.21 | 8.41 | 0 | 0.62 | 0.1 | 0 | 59.08 | 0 | 31.68 | 3.41 | 3644 | 3643.018 | 3686.486 | 3644 | 3613.687 | 3825.716 | 3644.1 | 4690.308 | 1
33 | 1 | 1783 | 42.35 | 4.9 | 6.7 | 18.44 | 15.22 | 8.32 | 0 | 0.45 | 0.13 | 0 | 60.31 | 0 | 31.07 | 4.43 | 4465 | 4466.849 | 4212.901 | 4465 | 3737.21 | 3825.716 | 3940.445 | 5360.064 | 1
34 | 1 | 1783 | 47.31 | 5.17 | 7.29 | 11.19 | 17.05 | 8.86 | 0 | 0.47 | 0.1 | 0 | 60.84 | 0 | 33.15 | 2.69 | 2928 | 2932.602 | 3089.561 | 2928 | 3465.089 | 3825.716 | 3366.419 | 3930.841 | 1
35 | 1.5 | 1783 | 47.36 | 4.39 | 6.59 | 10.48 | 16.13 | 8.95 | 0 | 0.88 | 0.77 | 0 | 56.97 | 0 | 32.57 | 2.52 | 3381 | 3381.007 | 2845.496 | 3381 | 3369.05 | 3825.716 | 3226.187 | 3498.721 | 1
36 | 2 | 1783 | 40.87 | 5.56 | 7.4 | 18.75 | 13.49 | 9.23 | 0 | 0.47 | 0.13 | 0 | 60.46 | 0 | 32.13 | 4.5 | 3658 | 3656.457 | 3934.124 | 3658 | 3759.249 | 3825.716 | 4014.707 | 4674.789 | 1
37 | 2.5 | 1783 | 40.87 | 4.38 | 6.43 | 19.4 | 16.41 | 8.27 | 0 | 0.29 | 0.1 | 0 | 61.43 | 0 | 31.26 | 4.66 | 2677 | 4011.445 | 4129.066 | 4219.172 | 3985.062 | 3825.716 | 3983.847 | 4741.639 | 0
38 | 1 | 1783 | 52.18 | 0.28 | 9.04 | 7.33 | 16.07 | 9.77 | 0 | 0.08 | 0.035 | 0 | 55.09 | 0 | 36.07 | 1.76 | 2206 | 2206.547 | 2363.386 | 2206 | 2205.907 | 3825.716 | 2613.051 | 3006.931 | 1
39 | 2 | 1783 | 46.17 | 0.2 | 6.88 | 17.01 | 17.51 | 7.44 | 0 | 0.26 | 0.02 | 0 | 59 | 0 | 36.4 | 4.08 | 2567 | 2567.559 | 3203.701 | 2567 | 3652.347 | 3825.716 | 3603.354 | 3806.851 | 1
40 | 2.5 | 1783 | 49.62 | 0.22 | 7.54 | 11.5 | 19.32 | 7.59 | 0 | 0.09 | 0.03 | 0 | 56.6 | 0 | 37.66 | 2.76 | 2106 | 2510.367 | 2515.469 | 2996.144 | 2685.648 | 3825.716 | 3121.992 | 2888.654 | 0
41 | 1 | 1683 | 47.1 | 9.65 | 7.96 | 10.61 | 12.34 | 8.83 | 0 | 0.41 | 0.1 | 0 | 62.1 | 0 | 35.01 | 2.55 | 2533 | 3429.489 | 2858.52 | 3302.134 | 3422.906 | 3825.716 | 3204.736 | 3689.304 | 0
42 | 1 | 1764 | 47.81 | 9.43 | 8.04 | 10 | 12.25 | 8.84 | 0 | 0.51 | 0.37 | 0 | 62 | 0 | 34.75 | 2.4 | 3034 | 3032.864 | 3016.778 | 3034 | 3268.894 | 3825.716 | 3202.841 | 3848.208 | 1
43 | 1 | 1783 | 47.16 | 9.36 | 7.9 | 11.81 | 11.78 | 8.7 | 0 | 0.37 | 0.024 | 0 | 62.19 | 0 | 34.4 | 2.83 | 3005 | 3421.97 | 3279.978 | 3400.952 | 3578.742 | 3825.716 | 3379.339 | 4173.109 | 0
44 | 1 | 1883 | 48.26 | 9.5 | 8.3 | 9.5 | 12.19 | 8.89 | 0 | 0.71 | 0.027 | 0 | 61.12 | 0 | 35.04 | 2.28 | 4130 | 4132.268 | 3322.743 | 4130 | 3600.412 | 3825.716 | 3238.721 | 4173.796 | 1
45 | 2 | 1783 | 42.93 | 8.96 | 7.61 | 16.61 | 10.62 | 8.42 | 0 | 0.74 | 0.03 | 0 | 58.95 | 0 | 33.36 | 3.99 | 3199 | 3198.694 | 3693.912 | 3199 | 3644.965 | 3825.716 | 3737.659 | 4389.353 | 1
46 | 2.5 | 1783 | 41.64 | 9.77 | 7.85 | 17.04 | 9.54 | 8.94 | 0 | 0.45 | 0.04 | 0 | 43.66 | 0 | 28.71 | 4.09 | 2388 | 3238.402 | 3876.85 | 4034.02 | 3485.731 | 3825.716 | 3553.707 | 4452.005 | 0
47 | 1 | 1683 | 53.04 | 7.44 | 12.39 | 4.02 | 5.12 | 11.65 | 0 | 0.22 | 0.24 | 0 | 57.48 | 0 | 33.75 | 0.96 | 1882 | 1880.552 | 1790.224 | 1882 | 1692.993 | 1712.451 | 2122.255 | 2310.524 | 1
48 | 1 | 1783 | 49.81 | 6.79 | 11.68 | 10.12 | 4.68 | 10.98 | 0 | 0.23 | 0.19 | 0 | 61.75 | 0 | 33.16 | 2.43 | 2336 | 2337.931 | 2527.769 | 2336 | 2193.114 | 1712.451 | 2917.654 | 3216.075 | 1
49 | 1 | 1833 | 53.59 | 7.02 | 12.57 | 6.55 | 5.1 | 11.89 | 0 | 0.08 | 0.08 | 0 | 58.9 | 0 | 34.61 | 1.57 | 2417 | 2418.71 | 2325.477 | 2417 | 2184.164 | 1712.451 | 2504.823 | 2939.327 | 1
50 | 1.5 | 1783 | 47.64 | 6.35 | 10.94 | 16.27 | 4.5 | 10.31 | 0 | 0.11 | 0.04 | 0 | 61.66 | 0 | 32.58 | 3.91 | 2872 | 3666.428 | 3611.18 | 3498.519 | 3621.852 | 3825.716 | 3518.356 | 4440.18 | 0
51 | 2 | 1783 | 46.77 | 6.27 | 10.77 | 17.47 | 4.31 | 10.12 | 0 | 0.09 | 0.02 | 0 | 61.79 | 0 | 32.64 | 4.19 | 2595 | 3530.077 | 3541.391 | 3669.883 | 3577.152 | 3825.716 | 3615.202 | 4208.118 | 0
52 | 1 | 1583 | 45.16 | 0.71 | 12.75 | 17.55 | 6.77 | 12.31 | 0 | 0.37 | 0.089 | 0 | 61.19 | 0.27 | 32.07 | 3.32 | 2700 | 2698.115 | 3144.017 | 2700 | 3168.858 | 1712.451 | 3176.271 | 4123.705 | 1
53 | 1 | 1883 | 38.02 | 0.72 | 9.15 | 16.78 | 19.07 | 12.36 | 0 | 0.08 | 0.04 | 0 | 61.73 | 0.35 | 32 | 3.26 | 5321 | 5320.984375 | 5135.865 | 5321 | 5133.952 | 3825.716 | 4005.978 | 6451.311 | 1
54 | 1 | 1683 | 43.37 | 0.69 | 12.14 | 16.62 | 9.22 | 13.02 | 0 | 0.36 | 0.08 | 0 | 60.44 | 0.27 | 31.88 | 2.86 | 3783 | 4291.883 | 4085.872 | 3594.049 | 3451.6 | 1712.451 | 3380.622 | 5273.366 | 0
55 | 1 | 1683 | 37.39 | 0.85 | 11.19 | 17.82 | 14.1 | 14.63 | 0 | 0.38 | 0.07 | 0 | 61.96 | 0.25 | 29.34 | 4.67 | 4533 | 4416.303 | 5322.477 | 4564.606 | 5162.445 | 3825.716 | 3731.644 | 6869.37 | 0
56 | 1 | 1783 | 39.63 | 0.78 | 14.98 | 17.92 | 6.49 | 15.72 | 0 | 0.84 | 0.04 | 0 | 62.06 | 0.33 | 32.35 | 3.63 | 5655 | 3165.005 | 3213.759 | 3818.676 | 3573.049 | 1712.451 | 3499.935 | 4088.858 | 0
57 | 1 | 1783 | 38.5 | 0.71 | 9.42 | 21.81 | 17.32 | 10.21 | 0 | 0.21 | 0.085 | 0 | 61.88 | 0.61 | 33.11 | 5.22268 | 5301 | 5301.937 | 5706.765 | 5301 | 5685.994 | 3825.716 | 3998.61 | 7260.704 | 1
58 | 1 | 1883 | 46.04 | 0.64 | 9.45 | 18.55 | 12 | 9.77 | 0 | 0.77 | 0.07 | 0 | 60.12 | 0.61 | 31.01 | 3.31 | 5337 | 4722.502 | 4208.598 | 4427.145 | 4088.219 | 3825.716 | 3791.793 | 5286.543 | 0
59 | 1 | 1783 | 45.59 | 0.66 | 9.3 | 21.27 | 10.68 | 8.55 | 0 | 0.48 | 0.05 | 0 | 61.31 | 1.26 | 32.13 | 3.77 | 5028 | 5026.254 | 4343.212 | 5028 | 3607.5 | 3825.716 | 3824.733 | 5525.858 | 1
60 | 1 | 1688 | 37.89 | 0.79 | 12.31 | 24.44 | 6.95 | 14 | 0 | 0.142 | 0.05 | 0 | 61.46 | 0.39 | 27.93 | 5.25 | 4992 | 4987.889 | 5620.463 | 4992 | 5435.556 | 1712.451 | 3773.146 | 7248.482 | 1
61 | 1 | 1683 | 35.73 | 0.76 | 12.23 | 25.84 | 6.43 | 13.86 | 0 | 0.134 | 0.046 | 0 | 64.62 | 0.34 | 28.81 | 4.77 | 6099 | 5261.252 | 5356.069 | 5321.838 | 5528.432 | 1712.451 | 3828.5 | 6912.725 | 0
62 | 1 | 1883 | 41.86 | 0.69 | 11.12 | 26.97 | 6.29 | 9.67 | 0 | 0.31 | 0.061 | 0 | 62.45 | 0.6 | 29.12 | 4.5 | 7648 | 5560.075 | 4536.615 | 5163.502 | 4175.256 | 3825.716 | 3980.501 | 5698.575 | 0
63 | 1 | 1783 | 44.12 | 0.69 | 12.68 | 20.87 | 7.58 | 10.11 | 0 | 0.38 | 0.07 | 0 | 60.64 | 0.88 | 29.93 | 3.66 | 5163 | 5166.285 | 4507.763 | 5163 | 3602.624 | 1712.451 | 3688.081 | 5735.216 | 1
64 | 1 | 1683 | 40.83 | 0.63 | 8.8 | 25.23 | 10.25 | 8.73 | 0 | 0.54 | 0.127 | 0 | 62.48 | 0.76 | 30.28 | 3.84 | 5418 | 5416.519 | 4653.637 | 5418 | 3625.211 | 3825.716 | 3946.295 | 6006.142 | 1
65 | 1 | 1583 | 37.75302 | 9.833585 | 7.694528 | 18.0134 | 7.876792 | 12.46566 | 0 | 0.3772755 | 0.2080302 | 0 | 60.13138 | 0.2723156 | 32.80987 | 4.060261 | 4110 | 4111.034 | 4786.648 | 4110 | 4568.718 | 3825.716 | 3691.342 | 6278.186 | 1
66 | 1 | 1783 | 38.374 | 9.900333 | 7.661333 | 19.40133 | 8.218333 | 10.99333 | 0 | 0.3775167 | 0.1847967 | 0 | 60.57908 | 0.2527254 | 32.98223 | 3.307933 | 6052 | 6044.21875 | 5451.571 | 6052 | 5003.042 | 3825.716 | 3905.643 | 6936.021 | 1
67 | 1 | 1783 | 44.96163 | 1.936327 | 13.04673 | 13.69673 | 9.472653 | 11.55796 | 0 | 0.5374673 | 0.3431449 | 0 | 61.03016 | 0.3575874 | 34.89943 | 3.76635 | 3664 | 3661.673 | 3651.891 | 3664 | 3600.412 | 1712.451 | 3388.291 | 4646.292 | 1
68 | 1 | 1583 | 46.93855 | 2.064727 | 13.70164 | 13.012 | 8.372 | 10.81145 | 0 | 0.5431455 | 0.3345945 | 0 | 60.86633 | 0.36946325 | 35.11635 | 3.45937 | 1873 | 1876.32 | 2222.34 | 1873 | 3064.918 | 1712.451 | 2822.116 | 2914.83 | 1
69 | 1 | 1583 | 43.09298 | 1.16939 | 17.80242 | 12.65139 | 6.586874 | 14.36185 | 0 | 0.593666 | 0.2600255 | 0 | 60.62638 | 0.3008058 | 32.36314 | 2.352479 | 1635 | 2866.931 | 2759.991 | 2658.122 | 3202.252 | 1712.451 | 2507.017 | 3620.015 | 0
70 | 1 | 1683 | 41.46515 | 1.789599 | 11.81792 | 21.00254 | 8.177366 | 10.67461 | 0 | 0.4781532 | 0.2756956 | 0 | 62.401292 | 0.4435398 | 31.29454 | 4.131374 | 4231 | 4229.79 | 4113.374 | 4231 | 3516.669 | 1712.451 | 3815.101 | 5308.861 | 1
71 | 1 | 1883 | 43.4431 | 1.795044 | 12.32236 | 13.27986 | 9.984712 | 11.74175 | 0 | 0.4819188 | 0.2617129 | 0 | 59.49714 | 0.2375903 | 32.16593 | 3.176354 | 4896 | 4896.604 | 4402.706 | 4896 | 3939.385 | 1712.451 | 3544.024 | 5530.368 | 1
72 | 1 | 1683 | 35.85946 | 8.891677 | 6.801574 | 21.40743 | 7.864858 | 12.89328 | 0 | 0.4005698 | 0.1730186 | 0 | 60.34099 | 0.2552259 | 30.97657 | 5.119934 | 7424 | 7422.903 | 6113.661 | 7424 | 6377.378 | 3825.716 | 3834.22 | 7890.499 | 1
73 | 1 | 1783 | 38.57848 | 1.689412 | 10.87736 | 22.90319 | 10.02985 | 9.264122 | 0 | 0.5050337 | 0.2634088 | 0 | 43.22964 | 24.45694 | 27.60644 | 2.610837 | 3909 | 3908.337 | 4047.412 | 3909 | 3844.898 | 3825.716 | 3463.308 | 5149.513 | 1
74 | 1 | 1883 | 37.87024 | 0.3691982 | 6.753481 | 23.823 | 15.66556 | 10.66666 | 0 | 0.09607633 | 0.05049196 | 0 | 42.63643 | 25.71129 | 26.34789 | 2.981531 | 4749 | 4748.782 | 4937.768 | 4749 | 4656.995 | 3825.716 | 3624.985 | 6202.475 | 1
75 | 1 | 1783 | 43.5212 | 2.426 | 11.74 | 15.7836 | 12.5324 | 10.2084 | 0 | 0.338112 | 0.134132 | 0 | 63.57316 | 0.1791421 | 32.59316 | 3.788064 | 3703 | 3703.876 | 3923.652 | 3703 | 3630.647 | 1712.451 | 3692.137 | 4992.054 | 1
76 | 1 | 1683 | 41.46255 | 1.087673 | 17.7721 | 13.56529 | 6.730199 | 14.6338 | 0 | 0.5615788 | 0.2249801 | 0 | 62.75471 | 0.3175253 | 31.81555 | 5.063324 | 2713 | 2713.981 | 3137.24 | 2713 | 3607.5 | 1712.451 | 3061.664 | 4049.029 | 1
77 | 1 | 1783 | 34.88505 | 9.101273 | 6.807947 | 27.22428 | 7.627663 | 9.244225 | 0 | 0.3901342 | 0.1615668 | 0 | 41.83116 | 26.14141 | 26.77863 | 2.962436 | 5852 | 5856.674 | 5197.396 | 5852 | 4735.222 | 3825.716 | 3559.829 | 6612.635 | 1
78 | 1 | 1883 | 38.03033 | 9.113771 | 12.06211 | 16.3792 | 7.977604 | 10.79934 | 0 | 0.23135 | 0.1078962 | 0 | 60.48552 | 0.238675 | 31.332075 | 3.1210525 | 6502 | 5023.408 | 5102.091 | 4829.352 | 5060.375 | 1712.451 | 3744.346 | 6408.887 | 0
79 | 1 | 1783 | 42.66326 | 1.089806 | 19.36012 | 12.65579 | 7.881924 | 13.08487 | 0 | 0.23135 | 0.1078962 | 0 | 58.94747 | 2.299517 | 30.75283 | 2.960075 | 2886 | 2885.692 | 3241.773 | 2886 | 3488.094 | 1712.451 | 2807.596 | 4124.5 | 1
80 | 1 | 1683 | 41.09905 | 2.185714 | 10.84762 | 20.11667 | 11.8181 | 9.535238 | 0 | 0.4010048 | 0.1622762 | 0 | 60.00565 | 0.953362 | 32.370799 | 3.46358625 | 4416 | 4416.66 | 4263.974 | 4416 | 3573.049 | 3825.716 | 3819.776 | 5503.23 | 1
81 | 1 | 1883 | 36.66923 | 0.3383423 | 6.872308 | 26.83885 | 14.60115 | 10.42923 | 0 | 0.23135 | 0.1078962 | 0 | 36.31722 | 34.07179 | 28.10226 | 2.016685 | 4458 | 4455.016 | 4699.894 | 4458 | 4406.244 | 3825.716 | 3391.511 | 5903.675 | 1
82 | 1 | 1783 | 40.8396 | 1.8164 | 12.016 | 25.2948 | 7.494 | 7.966 | 0 | 0.495816 | 0.275492 | 0 | 32.4693 | 36.87208 | 26.27488 | 1.533301 | 3011 | 3011.071 | 3377.003 | 3011 | 3070.403 | 1712.451 | 2774.051 | 4296.553 | 1
83 | 1 | 1783 | 36.38 | 1.6983875 | 11.42125 | 29.72 | 7.481875 | 7.680625 | 0 | 0.46275 | 0.2623625 | 0 | 24.52374 | 51.82054 | 23.7724 | 0.01593739 | 1571 | 1573.294 | 3061.415 | 1571 | 2619.61 | 1712.451 | 2421.795 | 3895.032 | 1
84 | 1 | 1883 | 36.62996 | 0.368151 | 6.493654 | 31.71851 | 13.14088 | 7.563702 | 0 | 0.0735309 | 0.03159661 | 0 | 25.34591 | 49.709237 | 22.65874 | 0.02916535 | 5223 | 5221.136 | 4479.691 | 5223 | 4209.972 | 3825.716 | 2652.501 | 5627.071 | 1
85 | 1 | 1783 | 29.14524 | 1.411914 | 9.138571 | 40.99667 | 7.63 | 6.861429 | 0 | 0.4661762 | 0.2774857 | 0 | 24.10392 | 48.76499 | 22.95686 | 2.22753 | 4027 | 4026.527 | 4303.804 | 4027 | 3881.458 | 3825.716 | 2831.954 | 5475.72 | 1
86 | 1 | 1883 | 36.665188 | 0.3372935 | 7.144206 | 28.364926 | 14.73504 | 8.170239 | 0 | 0.1335856 | 0.02803235 | 0 | 29.69374 | 39.50999 | 25.01777 | 1.918821 | 4613 | 4617.551 | 4724.958 | 4613 | 4087.009 | 3825.716 | 3098.077 | 5935.159 | 1
87 | 1 | 1783 | 27.71226 | 7.436774 | 5.709032 | 39.25581 | 7.799032 | 7.450323 | 0 | 0.3379129 | 0.1557968 | 0 | 16.79444 | 56.98158 | 22.06436 | 1.912761 | 4421 | 4417.057 | 4087.656 | 4421 | 4027 | 3825.716 | 2666.973 | 5200.715 | 1
88 | 1 | 1783 | 33.76983 | 8.73858375 | 7.225033 | 28.87405 | 7.41112875 | 8.450329 | 0 | 0.6599187 | 0.1690505 | 0 | 32.493775 | 37.05210125 | 25.9453875 | 1.768753 | 4761 | 4755.842 | 4691.273 | 4761 | 4013.662 | 3825.716 | 3159.208 | 5968.696 | 1
89 | 1 | 1783 | 30.80143 | 8.9175 | 6.41 | 30.20786 | 8.337857 | 10.92893 | 0 | 0.3613571 | 0.152475 | 0 | 24.05737 | 51.13133 | 24.60017 | 0.8255197 | 2504 | 2507.688 | 3554.913 | 2504 | 3401.726 | 3825.716 | 2740.967 | 4522.908 | 1
90 | 1 | 1883 | 64.19573 | 0.3003796 | 10.93929 | 10.76815 | 0.9396285 | 2.803075 | 0 | 0.6133833 | 5.807077 | 0 | 61.88569 | 0.5201962 | 31.35031 | 2.575642 | 2285 | 2211.465 | 2227.259 | 2594.966 | 2447.6 | 3825.716 | 1790.401 | 2797.726 | 0
91 | 1 | 1783 | 58.67214375 | 0.2871267 | 10.11591 | 16.40358 | 1.564756 | 3.305596 | 0 | 0.5727998 | 5.454793 | 0 | 62.07472 | 2.556856 | 29.86811 | 3.772746 | 3097 | 3760.066 | 3655.4 | 3399.077 | 3465.089 | 3825.716 | 2176.799 | 4650.757 | 0
92 | 1 | 1683 | 55.3434 | 0.2368189 | 9.601489 | 18.05588 | 1.514807 | 3.590021 | 0 | 0.6285684 | 5.280252 | 0 | 62.70343 | 0.3161902 | 29.65179 | 5.022697 | 4144 | 4143.567 | 3162.371 | 4144 | 3463.299 | 3825.716 | 2379.133 | 4081.465 | 1
93 | 1 | 1533 | 62.68102 | 0.3018807 | 11.10894 | 12.75303 | 0.7025782 | 3.372508 | 0 | 0.6036068 | 5.457414 | 0 | 60.86855 | 0.3175662 | 30.39839 | 4.43101 | 2460 | 2458.439 | 1973.106 | 2460 | 2278.154 | 3825.716 | 1940.371 | 2610.931 | 1
94 | 1 | 1583 | 42.82951 | 2.485247 | 11.42227 | 21.0629 | 8.756996 | 10.07607 | 0 | 0.4919187 | 0.2336299 | 0 | 62.06211 | 0.2583799 | 31.5868 | 5.050295 | 3511 | 3512.331 | 4096.086 | 3511 | 3577.152 | 1712.451 | 3687.417 | 5372.442 | 1
95 | 1 | 1523 | 51.28 | 0.89 | 17.13 | 7.13 | 7.19 | 10.69 | 0 | 2.58 | 0.83 | 0 | 64.65 | 0.03 | 36.75 | 1.14 | 1398 | 1398.196 | 1216.109 | 1398 | 1344.556 | 1712.451 | 1323.868 | 1612.19 | 1
96 | 1 | 1523 | 50.99 | 0.71 | 16.85 | 8.51 | 7.08 | 10.35 | 0 | 2.51 | 0.84 | 0 | 58.92 | 4.75 | 35.31 | 1.37 | 1328 | 1328.336 | 1068.225 | 1328 | 1412.825 | 1712.451 | 1328.1 | 1416.141 | 1
97 | 1 | 1523 | 49.6 | 1.11 | 17.33 | 6.88 | 7.23 | 10.57 | 0 | 2.53 | 0.8 | 0 | 50.48 | 14.26 | 33.02 | 2.16 | 1137 | 873.8016 | 1297.067 | 1337.146 | 1379.516 | 1712.451 | 1299.357 | 1719.515 | 0
98 | 1 | 1523 | 50.34 | 1.09 | 17.29 | 5.92 | 7.21 | 10.51 | 0 | 2.54 | 0.8 | 0 | 62.67101 | 0 | 35.90819 | 1.4208 | 1069 | 1052.748 | 1242.697 | 1165.056 | 1361.034 | 1712.451 | 1332.651 | 1647.437 | 0
99 | 1 | 1523 | 52.68 | 1.09 | 16.88 | 6.95 | 7.41 | 10.52 | 0 | 2.53 | 0.81 | 0 | 62.51386 | 0 | 35.81814 | 1.668 | 1083 | 1085.079 | 1133.813 | 1083 | 1340.79 | 1712.451 | 1324.405 | 1503.091 | 1
100 | 1 | 1523 | 51.53 | 0.73 | 16.87 | 6.81 | 7.04 | 10.46 | 0 | 2.5 | 0.79 | 0 | 62.53522 | 0 | 35.83038 | 1.6344 | 1020 | 945.7306 | 833.1383 | 1154.457 | 1337.4 | 1712.451 | 1352.72 | 1104.487 | 0
101 | 1 | 1523 | 52.64 | 0.75 | 17.43 | 5.82 | 7.21 | 10.48 | 0 | 2.6 | 0.82 | 0 | 62.68627 | 0 | 35.91693 | 1.3968 | 776 | 775.7844 | 872.7307 | 776 | 1340.79 | 1712.451 | 1213.081 | 1156.975 | 1
102 | 1 | 1523 | 55.02 | 1.02 | 17.54 | 1.81 | 8.21 | 10.85 | 0 | 2.69 | 0.99 | 0 | 7.29 | 63.57 | 29.29 | 1.45 | 457 | 456.2577 | 716.7282 | 457 | 1205.538 | 1712.451 | 588.2788 | 950.1631 | 1
103 | 1 | 1523 | 51.98 | 1.16 | 17.26 | 8.52 | 7.17 | 10.52 | 0 | 2.51 | 0.84 | 4.96 | 51.53 | 13.25 | 33.45 | 2.23 | 1523 | 1103.952 | 1284.542 | 1251.591 | 1364.75 | 1712.451 | 1555.955 | 1702.912 | 0
104 | 1 | 1523 | 51.94 | 1.2 | 17.74 | 6.34 | 7.57 | 10.96 | 0 | 2.58 | 0.88 | 3.21 | 51.91 | 11.55 | 36.23 | 0.82 | 1402 | 1268.173 | 1148.401 | 1217.286 | 1340.79 | 1712.451 | 1147.679 | 1522.43 | 0
105 | 1 | 1523 | 51.83 | 0.99 | 17.37 | 7.08 | 7.27 | 10.46 | 0 | 2.48 | 0.73 | 2.72 | 50.39 | 11.72 | 36.46 | 0.94 | 1355 | 1355.993 | 1211.079 | 1355 | 1336.721 | 1712.451 | 1103.569 | 1605.521 | 1
106 | 1 | 1523 | 52.16 | 1.12 | 17.37 | 6.12 | 7.61 | 10.47 | 0 | 2.79 | 0.99 | 1.7 | 62.6405 | 0 | 35.8907 | 1.4688 | 1255 | 1251.018 | 1187.532 | 1255 | 1341.646 | 1712.451 | 1127.979 | 1574.306 | 1
107 | 1 | 1523 | 52.78 | 1.2 | 16.91 | 6.49 | 7.35 | 10.53 | 0 | 2.52 | 0.81 | 1.21 | 50.65 | 12.08 | 33.74 | 2.09 | 1151 | 1151.563 | 1222.938 | 1151 | 1345.603 | 1712.451 | 1109.315 | 1621.243 | 1
108 | 1 | 1523 | 52.73 | 1.1 | 17.33 | 5.9 | 7.2 | 10.51 | 0 | 2.55 | 0.79 | 0 | 48.64 | 13.76 | 35.34 | 1.26 | 1053 | 1099.81 | 1117.958 | 1105.087 | 1340.79 | 1712.451 | 990.6538 | 1482.071 | 0
109 | 1 | 1673 | 47.1 | 2.8 | 8.9 | 20.1 | 11.1 | 9.2 | 0 | 0.2420227 | 0 | 0 | 90.9553 | 0 | 9.466399 | 0 | 1189.635 | 1190.672 | 1878.666 | 1189.635 | 2500.133 | 3825.716 | 2058.314 | 2428.371 | 1
110 | 1 | 1673 | 48.14857 | 2.653599 | 8.9458015 | 18.4469025 | 10.94591 | 9.21865 | 0 | 0.234083 | 0 | 0 | 88.2944686 | 0 | 12.5346278 | 0 | 1471.84 | 1464.123 | 1899.773 | 1471.84 | 2184.164 | 3825.716 | 2113.894 | 2455.654 | 1
111 | 0.0001 | 1672 | 51.5 | 3 | 9.6 | 12.5 | 11.8 | 10 | 0 | 0.1263151 | 0 | 0 | 91.05437 | 0 | 8.672308 | 0 | 1433 | 1497.256 | 1620.719 | 1510.076 | 1726.363 | 3825.716 | 1885.535 | 2253.623 | 0
112 | 0.0001 | 1671 | 47.28725 | 3.00354225 | 9.0767035 | 17.95348 | 11.07424125 | 9.40344875 | 0 | 0.1429359 | 0 | 0 | 88.39209 | 0 | 10.29872 | 0 | 2045.161 | 2051.86 | 2062.7 | 2045.161 | 2448.612 | 3825.716 | 2046.832 | 2868.768 | 1
113 | 0.0001 | 1671 | 43.4357975 | 2.7169425 | 8.2559745 | 26.4872221 | 9.9307262 | 8.5363148 | 0 | 0.0155651 | 0 | 0 | 90.38897 | 0 | 10.0334 | 0 | 3718.739 | 3714.674 | 3330.831 | 3718.739 | 3164.911 | 3825.716 | 2207.118 | 4632.464 | 1
114 | 0.0001 | 1671 | 51.32268 | 3.17681 | 9.669579 | 12.65386 | 11.87204 | 9.970446 | 0 | 0.0187608 | 0 | 0 | 91.03806 | 0 | 9.352748 | 0 | 1367.124 | 1371.085 | 1616.184 | 1367.124 | 1814.471 | 3825.716 | 1898.293 | 2247.761 | 1
115 | 0.0001 | 1671 | 50.65513 | 3.039635 | 9.569696 | 14.6013 | 11.71575 | 9.914247 | 0 | 0.0122301 | 0 | 0 | 89.80087 | 0 | 10.27586 | 0 | 1582.719 | 1579.911 | 1870.311 | 1582.719 | 2051.337 | 3825.716 | 1946.325 | 2601.198 | 1
116 | 0.0001 | 1671 | 48.00211 | 2.977554 | 9.05038 | 18.223456 | 11.07033 | 9.431305 | 0 | 0.032611125 | 0 | 0 | 89.114186 | 0 | 10.053961 | 0 | 2077.497 | 2070.25 | 1983.854 | 2077.497 | 2199.455 | 3825.716 | 2034.769 | 2759.111 | 1
117 | 0.0001 | 1671 | 50.555341 | 3.055483375 | 9.44115 | 15.39591075 | 11.57849 | 9.90941975 | 0 | 0.03896975 | 0 | 0 | 89.58534 | 0 | 10.84086 | 0 | 1817.69 | 1815.747 | 1904.228 | 1817.69 | 2018.747 | 3825.716 | 1972.431 | 2648.368 | 1
118 | 0.0001 | 1670 | 49.0533092 | 3.0708328 | 9.1322385 | 16.8189341 | 11.1017652 | 9.5790602 | 0 | 0.0260876 | 0 | 0 | 85.7404258 | 0 | 14.2107305 | 0 | 2023.576 | 1998.547 | 1919.497 | 2040.798 | 2175.623 | 3825.716 | 2126.935 | 2670.132 | 0
119 | 0.0001 | 1678 | 48.3200891 | 2.8954546 | 8.9906427 | 18.3998608 | 10.9179228 | 9.4574223 | 0 | 0.0186281 | 0 | 0 | 90.22012 | 0 | 9.79991 | 0 | 2252.37 | 2261.186 | 2089.109 | 2252.37 | 2326.687 | 3825.716 | 2027.426 | 2901.502 | 1
120 | 1 | 1673 | 48.5076446 | 2.94734695 | 9.2267501 | 18.56123255 | 11.31708135 | 9.54540355 | 0 | 0.2443632 | 0 | 0 | 87.25945 | 0 | 10.43637 | 0.002747895 | 1695.859 | 1784.318 | 1910.335 | 1629.952 | 2192.047 | 3825.716 | 2051.421 | 2469.307 | 0
121 | 1 | 1673 | 49.43868385 | 2.86310625 | 9.3804766 | 16.2005387 | 11.45381555 | 9.74879155 | 0 | 0.260553 | 0 | 0 | 60.549745 | 0 | 36.56969 | 2.689357 | 3598.569 | 3595.366 | 2946.91 | 3598.569 | 2765.825 | 3825.716 | 3238.157 | 3809.187 | 1
122 | 1 | 1673 | 45.40744 | 2.636063 | 8.754803 | 23.71275 | 10.54658 | 8.820876 | 0 | 0.2310876 | 0 | 0 | 85.20254 | 0 | 12.3273 | 0 | 1635.581 | 1639.873 | 2548.434 | 1635.581 | 2788.646 | 3825.716 | 2260.09 | 3294.116 | 1
123 | 1 | 1673 | 46.52638 | 2.782744 | 9.917436 | 20.2178 | 10.79496 | 9.208994 | 0 | 0.2623089 | 0 | 0 | 64.656034 | 0 | 34.38614 | 1.855089 | 3314.054 | 3313.419 | 2826.496 | 3314.054 | 3126.475 | 3825.716 | 3424.909 | 3653.539 | 1
124 | 1 | 1673 | 45.5803 | 2.7543 | 8.554 | 21.35995 | 11.19265 | 9.13235 | 0 | 0 | 0 | 0 | 66.729 | 0 | 30.797875 | 1.813625 | 2300.077 | 2303.657 | 2825.939 | 2300.077 | 3198.725 | 3825.716 | 3530.821 | 3652.819 | 1
125 | 0.0001 | 1473 | 44.60875 | 2.9692 | 9.06225 | 24.14195 | 8.2063 | 9.87175 | 0 | 0.14925 | 0 | 0 | 67.1 | 0 | 31.0755 | 1.2236 | 3211.006 | 3080.061 | 3370.946 | 3307.269 | 3227.163 | 3825.716 | 3140.396 | 4900.812 | 0
126 | 0.0001 | 1573 | 42.22709 | 2.546739 | 7.818522 | 27.76152 | 10.23017 | 8.505957 | 0 | 0.09982609 | 0 | 0 | 66.473 | 0 | 31.46723 | 1.848846 | 4584.104 | 4584.513 | 4026.148 | 4584.104 | 3401.726 | 3825.716 | 3586.914 | 5715.766 | 1
127 | 1.5 | 1673.15 | 44.23124 | 0.01375 | 17.70595 | 0.8777 | 17.69588 | 16.43505 | 0 | 0.34949 | 0.009034483 | 0 | 44.90519 | 15.2907 | 39.7146 | 0.08951304 | 4970.2 | 4972.771 | 4274.663 | 4970.2 | 4039.703 | 1712.451 | 1987.528 | 5327.775 | 1
128 | 1.5 | 1673.15 | 54.83329 | 0.4013121 | 7.782764 | 5.066848 | 12.92979 | 15.33486 | 0 | 0.3289848 | 0.1052909 | 0 | 52.0427375 | 11.4274 | 35.9703375 | 0.559528125 | 1443.042 | 1444.177 | 1488.06 | 1443.042 | 1585.404 | 3825.716 | 2071.482 | 1854.66 | 1
129 | 1.5 | 1673.15 | 57.1622 | 0 | 12.05314 | 5.562758 | 10.54899 | 12.10703 | 0 | 0 | 0 | 0 | 42.9847 | 16.1341 | 40.66294 | 0.2182619 | 2178.921 | 2176.464 | 1719.138 | 2178.921 | 1621.269 | 1712.451 | 1612.484 | 2142.667 | 1
130 | 1.5 | 1673.15 | 58.61778 | 0 | 11.27286 | 4.575133 | 11.62465 | 11.98585 | 0 | 0 | 0 | 0 | 31.39443 | 35.99313 | 32.19269 | 0.4197483 | 618.1091 | 619.8053 | 873.4913 | 618.1091 | 1435.292 | 1712.451 | 1022.262 | 1088.686 | 1
131 | 1.5 | 1673.15 | 55.86017 | 0 | 9.51812 | 4.131537 | 10.77151 | 15.97841 | 0 | 0 | 0 | 0 | 13.4036 | 58.274525 | 28.06308 | 0.2588 | 325.2686 | 326.9655 | 737.6457 | 325.2686 | 1417.14 | 3825.716 | 848.5948 | 919.373 | 1
132 | 1.5 | 1673.15 | 62.91009 | 0.6437294 | 12.2477 | 2.737515 | 8.625006 | 10.38015 | 0 | 1.299038 | 0.1197353 | 0 | 5.553076 | 70.04001 | 24.34812 | 0.05879268 | 292.6706 | 292.8553 | 610.5004 | 292.6706 | 1305.326 | 1712.451 | 588.6519 | 760.904 | 1
133 | 1.5 | 1923.15 | 43.31487 | 0 | 13.55812 | 10.76302 | 9.326817 | 20.11991 | 0 | 0 | 0 | 0 | 59.3694 | 1.631485 | 37.51618 | 1.482938 | 5789.286 | 5442.034 | 4655.985 | 4372.592 | 5717.218 | 1712.451 | 3105.777 | 5639.262 | 0
134 | 1.5 | 1923.15 | 54.298076 | 0 | 13.181732 | 12.974216 | 4.575592 | 13.036272 | 0 | 0 | 0 | 0 | 59.02808 | 2.410693 | 35.90265 | 2.658579 | 4921 | 4922.725 | 4239.011 | 4921 | 4299.4 | 1712.451 | 2857.882 | 5134.23 | 1
135 | 1.5 | 1923.15 | 43.92934 | 0 | 5.440655 | 10.38238 | 4.068112 | 32.67347 | 0 | 0 | 0 | 0 | 59.91389 | 1.500633 | 36.47276 | 2.112714 | 7993.485 | 7993.956 | 6368.315 | 7993.485 | 6517.677 | 3825.716 | 2568.282 | 7713.212 | 1
136 | 1.5 | 1923.15 | 55.51147 | 0 | 0.1397029 | 13.24946 | 0.1327206 | 27.05351 | 0 | 0 | 0 | 0 | 59.04285 | 1.88803 | 37.753 | 1.316122 | 8411.147 | 5706.183 | 4397.542 | 5016.408 | 4921 | 3825.716 | 2573.304 | 5326.24 | 0
137 | 1.5 | 1923.15 | 41.08269 | 0 | 16.62507 | 9.133778 | 15.36646 | 15.29309 | 0 | 0 | 0 | 0 | 59.77631 | 1.398214 | 37.2046 | 1.620876 | 4563.333 | 4565.919 | 3938.728 | 4563.333 | 5278.409 | 1712.451 | 3082.363 | 4770.53 | 1
138 | 1.5 | 1923.15 | 34.72074 | 0 | 13.82112 | 8.700805 | 26.87408 | 14.25547 | 0 | 0 | 0 | 0 | 59.59189 | 2.024024 | 35.77387 | 2.610221 | 4844.947 | 4843.181 | 4498.072 | 4844.947 | 5121.663 | 1712.451 | 3403.209 | 5448 | 1
139 | 1.5 | 1923.15 | 52.68656 | 0 | 10.49475 | 13.56297 | 10.25323 | 10.12594 | 0 | 0 | 0 | 0 | 58.59054 | 2.727741 | 37.1209 | 1.560816 | 4357.595 | 4355.353 | 4352.787 | 4357.595 | 4357.595 | 3825.716 | 2993.025 | 5272.033 | 1
140 | 1.5 | 1923.15 | 54.40059 | 0 | 0.2108429 | 14.22862 | 29.20713 | 0.4243943 | 0 | 0 | 0 | 0 | 58.39159 | 2.224117 | 37.35831 | 2.02598 | 4249.257 | 4690.481 | 4304.246 | 3813.909 | 4357.595 | 3825.716 | 2828.853 | 5213.241 | 0
141 | 1.5 | 1923.15 | 37.39016 | 0 | 34.0438 | 11.5975 | 0.2106 | 16.64124 | 0 | 0 | 0 | 0 | 59.21522 | 3.153778 | 35.67851 | 1.9525 | 2941.5 | 2941.556 | 4037.015 | 2941.5 | 4473.647 | 1712.451 | 2300.464 | 4889.575 | 1
142 | 1.5 | 1923.15 | 50.27159 | 0 | 10.65175 | 12.67359 | 23.96582 | 0.3519718 | 0 | 0 | 0 | 0 | 56.88525 | 3.023847 | 38.56175 | 1.529153 | 4040.846 | 3292.581 | 3539.945 | 3570.002 | 4177.063 | 3825.716 | 2706.77 | 4287.53 | 0
143 | 1.5 | 1923.15 | 36.10257 | 0 | 25.553875 | 9.736439 | 11.64995 | 15.83213 | 0 | 0 | 0 | 0 | 60.08148 | 1.4709 | 35.79002 | 2.657594 | 3806.179 | 3804.698 | 4225.249 | 3806.179 | 4940.445 | 1712.451 | 2662.174 | 5117.56 | 1
144 | 1.5 | 1673.15 | 41.46032 | 0 | 16.47432 | 7.18504 | 14.98118 | 15.12198 | 0 | 0 | 0 | 0 | 57.70598 | 2.934173 | 37.83952 | 1.520323 | 2402.2 | 2400.646 | 2828.239 | 2402.2 | 3492.844 | 1712.451 | 2578.07 | 3525.008 | 1
145 | 1.5 | 1673.15 | 52.034325 | 0 | 15.595525 | 9.165425 | 8.9822 | 10.595425 | 0 | 0 | 0 | 0 | 61.40823 | 0.91914 | 36.28962 | 1.38301 | 2165 | 2161.502 | 2048.658 | 2165 | 1797.014 | 1712.451 | 2057.81 | 2553.368 | 1
146 | 1.5 | 1673.15 | 52.19168 | 0 | 15.33245 | 10.04609 | 8.918384 | 10.97272 | 0 | 0 | 0 | 0 | 61.40669 | 1.559139 | 35.01537 | 2.0188 | 1644.359 | 1644.819 | 1969.433 | 1644.359 | 1852.714 | 1712.451 | 2211.486 | 2454.625 | 1
147 | 1.5 | 1673.15 | 47.51658 | 0.7813115 | 14.89148 | 9.062523 | 9.991558 | 11.88926 | 0 | 1.758754 | 0 | 0 | 60.78986 | 0.344003125 | 36.94949 | 1.916646875 | 2347.654 | 2344.406 | 2286.426 | 2347.654 | 2669.204 | 1712.451 | 2267.819 | 2849.712 | 1
148 | 1.5 | 1673.15 | 48.23359 | 0 | 15.00043 | 8.276649 | 10.06265 | 11.98942 | 0 | 1.798449 | 0 | 0 | 60.75978 | 0.2630739 | 36.93027 | 2.046883 | 2343.103 | 2342.823 | 2303.053 | 2343.103 | 3057.568 | 1712.451 | 2187.213 | 2870.436 | 1
149 | 1.5 | 1673.15 | 60.63927 | 0.5620432 | 16.75137 | 5.474008 | 3.152389 | 5.984122 | 0 | 3.74407 | 1.142354 | 0 | 56.96103 | 2.61507 | 38.72125 | 1.702648 | 884.6595 | 1181.769 | 1018.973 | 1118.687 | 1507.026 | 1712.451 | 946.6736 | 1270.009 | 0
150 | 1.5 | 1673.15 | 56.27911 | 0.3373958 | 15.75981 | 5.16234 | 3.34149375 | 11.35161 | 0 | 2.62298125 | 2.495942 | 0 | 61.918925 | 0.3726875 | 37.07748 | 0.6309083 | 1209.725 | 950.48 | 1185.077 | 1269.107 | 1482.643 | 1712.451 | 1161.785 | 1477.034 | 0
151 | 1.5 | 1673.15 | 54.44616 | 1.389748 | 13.96385 | 7.097604 | 5.388935 | 6.743991 | 0 | 3.310287 | 3.200313 | 0 | 59.7851 | 1.695605 | 36.37979 | 2.139505 | 744 | 744.0127 | 1186.863 | 744 | 1499.195 | 1712.451 | 1303.865 | 1479.261 | 1
152 | 1.5 | 1673.15 | 52.84495 | 1.479618 | 18.79665 | 4.425368 | 3.697882 | 4.415636 | 0 | 7.959529 | 3.294046 | 0 | 58.48817 | 2.060357 | 36.79603 | 2.65544 | 712 | 1092.982 | 1842.955 | 1200.253 | 1590.976 | 1712.451 | 1573.183 | 2296.987 | 0
153 | 1.5 | 1673.15 | 57.31898 | 0.01610588 | 14.38703 | 7.053159 | 10.36084 | 0.6639882 | 0 | 7.580882 | 0.03360588 | 0 | 57.83486 | 3.3989 | 36.6573 | 2.108942 | 644 | 639.7092 | 1305.25 | 1208.272 | 1514 | 1712.451 | 1616.4 | 1626.814 | 0
154 | 1.5 | 1908.15 | 49.42257 | 0.8657231 | 9.391859 | 11.31662 | 16.93627 | 7.789131 | 0 | 1.221913 | 0.7340128 | 0 | 57.97779 | 5.119558 | 34.56846 | 2.334189 | 1496 | 1498.771 | 2199.825 | 1496 | 2509.845 | 3825.716 | 3058.074 | 2668.412 | 1
155 | 2.5 | 2073.15 | 47.09335 | 0.0149 | 9.9686125 | 3.118375 | 21.3377375 | 18.1738375 | 0 | 0.0506375 | 0 | 0 | 64.6563125 | 0.1353875 | 34.2651625 | 1.6732 | 5696.125 | 5697.838 | 5370.66 | 5696.125 | 5598.636 | 3825.716 | 3182.528 | 6049.176 | 1
156 | 2.5 | 2073.15 | 44.70448 | 0.02597 | 10.08005 | 7.59037 | 20.04101 | 16.80721 | 0 | 0.04453 | 0 | 0 | 63.7439 | 0.1603667 | 35.53717 | 0.4193889 | 3357.5 | 3357.667 | 3829.97 | 3357.5 | 4829.023 | 3825.716 | 3332.439 | 4313.838 | 1
157 | 2.5 | 2073.15 | 43.49182 | 0.01489 | 9.42356 | 10.06881 | 19.61193 | 16.76176 | 0 | 0.04567 | 0 | 0 | 64.7348875 | 0.1051875 | 34.1735625 | 1.86595 | 3800.889 | 3760.939 | 3931.306 | 4220.524 | 4531.623 | 3825.716 | 3599.601 | 4427.977 | 0
158 | 1.5 | 2073.15 | 47.50727 | 0.01915 | 17.02956 | 0.00823 | 12.89076 | 20.28257 | 0 | 0.08807 | 0 | 0 | 0.0701 | 74.1198125 | 21.94235 | 0 | 2003.4 | 2002.377 | 2077.989 | 2003.4 | 1628.448 | 1712.451 | 1275.193 | 2482.18 | 1
159 | 1.5 | 2073.15 | 47.596875 | 0.02335 | 16.43533 | 0.004558333 | 13.31591 | 20.56486 | 0.06734901 | 0.05445 | 0 | 0 | 0.04858571 | 70.23989 | 27.53206 | 0 | 894.4167 | 902.2083 | 1797.529 | 894.4167 | 1591.453 | 1712.451 | 1295.477 | 2147.168 | 1
160 | 1.5 | 2073.15 | 47.495225 | 0.045375 | 10.0503 | 3.274825 | 21.327075 | 17.6451 | 0 | 0.07625 | 0 | 0 | 63.12379 | 0.1616429 | 35.5709 | 0.6843857 | 7037 | 4386.023 | 2543.985 | 5153.801 | 4175.636 | 3825.716 | 3110.405 | 3038.818 | 0
161 | 1.5 | 2073.15 | 45.3299 | 0.02878182 | 9.414318 | 7.241727 | 20.39255 | 17.20465 | 0 | 0.08148182 | 0 | 0 | 64.54381 | 0.1708667 | 34.38678 | 1.446522 | 4943.818 | 4942.823 | 4532.656 | 4943.818 | 4535.598 | 3825.716 | 3397.703 | 5414.307 | 1
162 | 1.5 | 2073.15 | 43.57818 | 0.02659091 | 8.994336 | 10.45215 | 19.77569 | 16.40475 | 0 | 0.07706364 | 0 | 0 | 64.63442 | 0.1437111 | 33.77191 | 2.045656 | 4733.909 | 4734.65625 | 4548.528 | 4733.909 | 4531.623 | 3825.716 | 3629.11 | 5433.266 | 1
163 | 5.5 | 2073.15 | 49.72322 | 0.7747722 | 13.40381 | 7.506856 | 11.16077 | 12.62846 | 0 | 2.068828 | 0 | 0 | 62.28943 | 0.6587778 | 35.32668 | 0.5631667 | 2112.944 | 1539.577 | 1779.349 | 2759.718 | 2192.047 | 1712.451 | 2675.855 | 1680.215 | 0
164 | 5.5 | 2073.15 | 47.298445 | 0.02571 | 9.5982 | 3.37385 | 19.967335 | 18.154325 | 0 | 0.032445 | 0 | 0 | 62.67971 | 0.17774 | 36.08527 | 0.24532 | 4408.8 | 4408.419 | 4211.572 | 4408.8 | 5243.568 | 3825.716 | 3066.814 | 3976.93 | 1
165 | 5.5 | 2073.15 | 47.18014 | 0.01002632 | 10.15384 | 2.1139 | 21.99212 | 17.75777 | 0 | 0.02646842 | 0 | 0 | 62.90804 | 0.13143 | 36.01864 | 0.02827 | 8792.947 | 8793.768 | 5859.868 | 8792.947 | 7171.546 | 3825.716 | 3015.347 | 5533.393 | 1
166 | 5.5 | 2073.15 | 43.70452 | 0.02507143 | 9.587743 | 8.455243 | 20.33389 | 16.35819 | 0 | 0.03617857 | 0 | 0 | 64.70685 | 0.22717 | 33.27847 | 1.23622 | 4200.786 | 3868.914 | 3903.975 | 3887.472 | 4184.431 | 3825.716 | 3421.794 | 3686.471 | 0
167 | 5.5 | 2073.15 | 42.84362 | 0.01586111 | 9.082 | 11.31163 | 19.3927 | 15.93048 | 0 | 0.03428333 | 0 | 0 | 64.83637 | 0.2220111 | 32.76988 | 1.737833 | 2760.944 | 2759.973 | 3544.388 | 2760.944 | 4091.695 | 3825.716 | 3585.328 | 3346.917 | 1
168 | 1.5 | 2073.15 | 47.878 | 0.02370667 | 10.0844 | 0.9026467 | 20.62137 | 18.25358 | 0 | 0.0764 | 0 | 0 | 6.116679 | 63.74053 | 28.63792 | 0.05176429 | 1380.467 | 1379.985 | 1765.692 | 1380.467 | 1752.942 | 3825.716 | 1380.567 | 2109.138 | 1
169 | 1.5 | 2073.15 | 45.08416 | 0.009966667 | 9.95278 | 6.5131 | 19.33997 | 17.17265 | 0 | 0.06723333 | 0 | 0 | 3.590975 | 74.287815 | 20.91687 | 0 | 693.6 | 3007.957 | 4249.398 | 1628.404 | 3075.723 | 3825.716 | 1357.182 | 5075.952 | 0
170 | 1.5 | 2073.15 | 47.76089 | 0.02905 | 10.83211 | 0.8910357 | 20.38951 | 18.20129 | 0 | 0.06557857 | 0 | 0 | 4.712155 | 68.71546 | 24.79395 | 0.002663158 | 968.7143 | 966.7396 | 1595.907 | 968.7143 | 1606.796 | 3825.716 | 1296.29 | 1906.328 | 1
171 | 7 | 2073.15 | 45.77137 | 0.02112 | 3.633067 | 24.1575 | 9.8987 | 10.27889 | 0 | 1.264727 | 0 | 0 | 63.12251 | 0.66258 | 33.93663 | 2.118307 | 4557.467 | 4557.256 | 4305.594 | 4557.467 | 4643.256 | 3825.716 | 3596.196 | 3722.669 | 1
172 | 24 | 2433.15 | 51.94496 | 0.2079222 | 4.112633 | 7.698333 | 32.2118 | 1.292556 | 0 | 0.05091111 | 0 | 0 | 63.79489 | 0.7290867 | 32.64772 | 2.46002 | 514.2222 | 516.3823 | 1783.113 | 514.2222 | 1953.446 | 3825.716 | 2432.024 | 672.4718 | 1
173 | 1.5 | 1873 | 40.74413 | 0 | 14.29613 | 13.50832 | 14.65558 | 14.95207 | 0 | 0.1185722 | 0 | 0 | 27.23457 | 45.0909875 | 27.95158 | 1.0421875 | 1455 | 1365.393 | 2932.249 | 2131.644 | 2896.649 | 1712.451 | 1856.153 | 3569.764 | 0
174 | 1.5 | 1873 | 42.746715 | 0 | 15.04516 | 8.118385 | 15.779745 | 16.124615 | 0 | 0.105855 | 0 | 0 | 26.35761 | 45.64427 | 28.7762 | 0.63285 | 1264 | 1262.238 | 2694.761 | 1264 | 2714.029 | 1712.451 | 1523.099 | 3280.643 | 1
175 | 1.5 | 1873 | 34.21938 | 0 | 11.66344 | 20.58861 | 15.30027 | 14.14922 | 0 | 0.1252565 | 0 | 0 | 39.55626 | 31.69509 | 26.71685 | 3.398478 | 3568 | 4169.292 | 4691.114 | 4278.604 | 4306.647 | 1712.451 | 3254.519 | 5711.034 | 0
176 | 0.0001 | 1673.15 | 63.2 | 0 | 13.3 | 9.8 | 4 | 9.4 | 0 | 0 | 0 | 0 | 63.53 | 0 | 36.47 | 0 | 1425 | 1440.947 | 1418.332 | 1425 | 1613.36 | 1712.451 | 1454.232 | 1971.756 | 1
177 | 0.0001 | 1673.15 | 63.7 | 0 | 13.6 | 9.7 | 4.1 | 9.4 | 0 | 0 | 0 | 0 | 63.53 | 0 | 36.47 | 0 | 1345 | 1332.813 | 1372.219 | 1345 | 1613.36 | 1712.451 | 1424.821 | 1907.65 | 1
178 | 0.0001 | 1673.15 | 63.2 | 0 | 13.4 | 9.6 | 4 | 9.4 | 0 | 0 | 0 | 0 | 63.53 | 0 | 36.47 | 0 | 1521 | 1506.133 | 1418.609 | 1521 | 1613.36 | 1712.451 | 1442.34 | 1972.141 | 1
179 | 0.0001 | 1673.15 | 63.7 | 0 | 13.4 | 8.8 | 4 | 9.5 | 0 | 0 | 0 | 0 | 63.53 | 0 | 36.47 | 0 | 1262 | 1274.006 | 1346.013 | 1262 | 1600.174 | 1712.451 | 1400.187 | 1871.219 | 1
180 | 0.0001 | 1673.15 | 66.5 | 0 | 14.2 | 4.2 | 4.2 | 10.1 | 0 | 0 | 0 | 0 | 63.53 | 0 | 36.47 | 0 | 921 | 907.1854 | 1062.593 | 921 | 1554.419 | 1712.451 | 1207.049 | 1477.21 | 1
181 | 0.0001 | 1673.15 | 67.7 | 0 | 15 | 1.86 | 4.6 | 10.1 | 0 | 0 | 0 | 0 | 63.53 | 0 | 36.47 | 0 | 960 | 969.3591 | 1075.944 | 960 | 1528.3 | 1712.451 | 1148.68 | 1495.771 | 1
182 | 0.0001 | 1673.15 | 61.8 | 0 | 13.2 | 11.9 | 4 | 9.2 | 0 | 0 | 0 | 0 | 63.53 | 0 | 36.47 | 0 | 1580 | 1577.05 | 1518.421 | 1580 | 1681.876 | 1712.451 | 1589.495 | 2110.899 | 1
183 | 0.0001 | 1673.15 | 64.9 | 0 | 13.8 | 7.5 | 4.1 | 9.7 | 0 | 0 | 0 | 0 | 63.53 | 0 | 36.47 | 0 | 1106 | 1116.503 | 1193.785 | 1106 | 1560.855 | 1712.451 | 1317.612 | 1659.592 | 1
184 | 0.0001 | 1673.15 | 66.9 | 0 | 15.1 | 2.99 | 4.7 | 10.3 | 0 | 0 | 0 | 0 | 63.53 | 0 | 36.47 | 0 | 920 | 858.0024 | 1089.962 | 1004.45 | 1554.419 | 1712.451 | 1175.878 | 1515.258 | 0
185 | 0.0001 | 1673.15 | 52.7 | 1.3 | 15.3 | 10.2 | 7.6 | 12.4 | 0 | 0 | 0 | 0 | 63.53 | 0 | 36.47 | 0 | 1964 | 1964.443 | 1938.547 | 1964 | 1527.968 | 1712.451 | 1979.961 | 2694.956 | 1
186 | 0.0001 | 1673.15 | 52.5 | 1.3 | 15.2 | 10.2 | 7.7 | 12.4 | 0 | 0 | 0 | 0 | 63.53 | 0 | 36.47 | 0 | 1995 | 1987.933 | 1940.57 | 1995 | 1527.968 | 1712.451 | 1994.9 | 2697.768 | 1
187 | 0.0001 | 1673.15 | 52.8 | 1.3 | 15.3 | 9.4 | 7.7 | 12.5 | 0 | 0 | 0 | 0 | 63.53 | 0 | 36.47 | 0 | 1856 | 1868.279 | 1892.719 | 1856 | 1515.787 | 1712.451 | 1946.756 | 2631.246 | 1
188 | 0.0001 | 1673.15 | 55.5 | 1.4 | 16.1 | 5.2 | 8.1 | 13.3 | 0 | 0 | 0 | 0 | 63.53 | 0 | 36.47 | 0 | 1625 | 1525.754 | 1539.232 | 1762.341 | 1420.079 | 1712.451 | 1701.939 | 2139.831 | 0
189 | 0.0001 | 1673.15 | 56.1 | 1.4 | 17.2 | 2.5 | 8.7 | 13.5 | 0 | 0 | 0 | 0 | 63.53 | 0 | 36.47 | 0 | 1883 | 2106.768 | 1463.04 | 1711.45 | 1346.768 | 1712.451 | 1611.301 | 2033.909 | 0
190 | 0.0001 | 1673.15 | 53.7 | 1.4 | 15.5 | 8.7 | 7.9 | 12.7 | 0 | 0 | 0 | 0 | 63.53 | 0 | 36.47 | 0 | 1904 | 1862.12 | 1911.945 | 1838.696 | 1490.148 | 1712.451 | 1884.87 | 2657.974 | 0
191 | 0.0001 | 1673.15 | 55.3 | 1.4 | 16.9 | 3.7 | 8.7 | 13.5 | 0 | 0 | 0 | 0 | 63.53 | 0 | 36.47 | 0 | 1683 | 2012.759 | 1534.162 | 1742.925 | 1412.825 | 1712.451 | 1668.309 | 2132.782 | 0
192 | 0.0001 | 1673.15 | 53.9 | 2.3 | 13.9 | 11.7 | 8.6 | 9.3 | 0 | 0 | 0 | 0 | 63.53 | 0 | 36.47 | 0 | 2126 | 2141.559 | 2131.434 | 2126 | 1584.878 | 1712.451 | 2006.149 | 2963.107 | 1
193 | 0.0001 | 1673.15 | 54 | 2.3 | 13.9 | 11.4 | 8.5 | 9.3 | 0 | 0 | 0 | 0 | 63.53 | 0 | 36.47 | 0 | 2220 | 2201.494 | 2129.253 | 2220 | 1578.16 | 1712.451 | 1984.977 | 2960.074 | 1
194 | 0.0001 | 1673.15 | 54.2 | 2.3 | 13.9 | 11.3 | 8.6 | 9.4 | 0 | 0 | 0 | 0 | 63.53 | 0 | 36.47 | 0 | 2181 | 2183.176 | 2084.395 | 2181 | 1578.16 | 1712.451 | 1975.55 | 2897.713 | 1
195 | 0.0001 | 1673.15 | 57.3 | 2.4 | 14.7 | 5.6 | 9 | 9.9 | 0 | 0 | 0 | 0 | 63.53 | 0 | 36.47 | 0 | 1588 | 1618.375 | 1575.013 | 1651.44 | 1417.14 | 1712.451 | 1594.835 | 2189.573 | 0
196 | 0.0001 | 1673.15 | 58.6 | 2.5 | 16 | 2.6 | 9.9 | 10.2 | 0 | 0 | 0 | 0 | 63.53 | 0 | 36.47 | 0 | 1639 | 1641.046 | 1488.488 | 1639 | 1356.815 | 1712.451 | 1461.51 | 2069.287 | 1
197 | 0.0001 | 1673.15 | 55.7 | 2.4 | 14.3 | 9.3 | 8.9 | 9.7 | 0 | 0 | 0 | 0 | 63.53 | 0 | 36.47 | 0 | 1737 | 1734.792 | 1680.362 | 1737 | 1499.484 | 1712.451 | 1812.553 | 2336.029 | 1
198 | 0.0001 | 1673.15 | 57.6 | 2.4 | 15.7 | 3.9 | 9.8 | 10.2 | 0 | 0 | 0 | 0 | 63.53 | 0 | 36.47 | 0 | 1567 | 1611.499 | 1564.666 | 1643.787 | 1415.461 | 1712.451 | 1526.055 | 2175.19 | 0
199 | 0.0001 | 1673.15 | 52.5 | 0 | 15.3 | 11.4 | 11.4 | 9 | 0 | 0 | 0 | 0 | 63.53 | 0 | 36.47 | 0 | 2126 | 2124.125 | 2121.929 | 2126 | 1674.32 | 1712.451 | 1951.032 | 2949.892 | 1
200 | 0.0001 | 1673.15 | 52.6 | 0 | 15.4 | 11.1 | 11.5 | 9 | 0 | 0 | 0 | 0 | 63.53 | 0 | 36.47 | 0 | 2090 | 2090.249 | 2109.432 | 2090 | 1672.27 | 1712.451 | 1929.618 | 2932.519 | 1
201 | 0.0001 | 1673.15 | 52.5 | 0 | 15.4 | 11.2 | 11.5 | 8.9 | 0 | 0 | 0 | 0 | 63.53 | 0 | 36.47 | 0 | 2131 | 2128.958 | 2120.246 | 2131 | 1672.27 | 1712.451 | 1935.424 | 2947.553 | 1
202 | 0.0001 | 1673.15 | 53 | 0 | 15.5 | 11.2 | 11.6 | 9.1 | 0 | 0 | 0 | 0 | 63.53 | 0 | 36.47 | 0 | 2054 | 2060.613 | 2118.164 | 2054 | 1672.27 | 1712.451 | 1916.847 | 2944.658 | 1
203 | 0.0001 | 1673.15 | 55.9 | 0 | 16.3 | 5.5 | 12 | 9.7 | 0 | 0 | 0 | 0 | 63.53 | 0 | 36.47 | 0 | 1576 | 1648.841 | 1568.669 | 1593.371 | 1560.855 | 1712.451 | 1576.838 | 2180.754 | 0
204 | 0.0001 | 1673.15 | 56.9 | 0 | 17.5 | 2.6 | 13.1 | 9.9 | 0 | 0 | 0 | 0 | 63.53 | 0 | 36.47 | 0 | 1711 | 1702.643 | 1532.267 | 1711 | 1579.944 | 1712.451 | 1478.407 | 2130.148 | 1
205 | 0.0001 | 1673.15 | 53.6 | 0 | 15.7 | 9.2 | 11.7 | 9.2 | 0 | 0 | 0 | 0 | 63.53 | 0 | 36.47 | 0 | 1785 | 2031.191 | 2018.765 | 1888.474 | 1611.767 | 1712.451 | 1799.32 | 2806.475 | 0
206 | 0.0001 | 1673.15 | 55.9 | 0 | 17.4 | 3.7 | 12.8 | 9.9 | 0 | 0 | 0 | 0 | 63.53 | 0 | 36.47 | 0 | 1528 | 1536.2 | 1523.205 | 1528 | 1578.16 | 1712.451 | 1528.1 | 2117.551 | 1
207 | 0.0001 | 1673.15 | 60 | 0 | 11.2 | 10.1 | 12.4 | 6.3 | 0 | 0 | 0 | 0 | 63.53 | 0 | 36.47 | 0 | 1480 | 1485.487 | 1488.118 | 1480 | 1671.32 | 1712.451 | 1707.802 | 2068.773 | 1
208 | 0.0001 | 1673.15 | 59.7 | 0 | 11.1 | 9.9 | 12.2 | 6.2 | 0 | 0 | 0 | 0 | 63.53 | 0 | 36.47 | 0 | 1477 | 1461.301 | 1487.481 | 1477 | 1654.609 | 3825.716 | 1710.075 | 2067.887 | 1
209 | 0.0001 | 1673.15 | 60.4 | 0 | 11.2 | 9.7 | 12.4 | 6.3 | 0 | 0 | 0 | 0 | 63.53 | 0 | 36.47 | 0 | 1417 | 1448.574 | 1479.133 | 1417 | 1666.649 | 1712.451 | 1675.063 | 2056.282 | 1
210 | 0.0001 | 1673.15 | 62.9 | 0 | 11.6 | 5.7 | 12.7 | 6.6 | 0 | 0 | 0 | 0 | 63.53 | 0 | 36.47 | 0 | 1374 | 1373.074 | 1414.244 | 1374 | 1591.787 | 1712.451 | 1436.961 | 1966.074 | 1
211 | 0.0001 | 1673.15 | 64 | 0 | 12.6 | 2.7 | 13.8 | 6.8 | 0 | 0 | 0 | 0 | 63.53 | 0 | 36.47 | 0 | 1433 | 1434.412 | 1346.138 | 1433 | 1582.604 | 1712.451 | 1323.511 | 1871.392 | 1
212 | 0.0001 | 1673.15 | 60.4 | 0 | 11.2 | 9.6 | 12.4 | 6.3 | 0 | 0 | 0 | 0 | 63.53 | 0 | 36.47 | 0 | 1552 | 1518.82 | 1479.133 | 1552 | 1666.649 | 1712.451 | 1670.793 | 2056.282 | 1
213 | 0.0001 | 1673.15 | 63 | 0 | 12.4 | 3.9 | 13.5 | 6.7 | 0 | 0 | 0 | 0 | 63.53 | 0 | 36.47 | 0 | 1306 | 1379.927 | 1381.197 | 1412.228 | 1582.604 | 1712.451 | 1371.774 | 1920.131 | 0
214 | 0.0001 | 1673.15 | 41.5 | 14.2 | 8.5 | 13.5 | 10.7 | 11.2 | 0 | 0 | 0 | 0 | 63.53 | 0 | 36.47 | 0 | 4900 | 4905.635 | 4618.969 | 4900 | 3215.3 | 3825.716 | 3200.321 | 6421.262 | 1
215 | 0.0001 | 1673.15 | 41.7 | 14.1 | 8.5 | 13.4 | 10.8 | 11.2 | 0 | 0 | 0 | 0 | 63.53 | 0 | 36.47 | 0 | 4960 | 4942.518 | 4622.625 | 4960 | 3215.3 | 3825.716 | 3197.353 | 6426.345 | 1
216 | 0.0001 | 1673.15 | 41.6 | 14.1 | 8.5 | 13.5 | 10.7 | 11.2 | 0 | 0 | 0 | 0 | 63.53 | 0 | 36.47 | 0 | 5027 | 4934.654 | 4628.545 | 4916.767 | 3215.3 | 3825.716 | 3200.459 | 6434.575 | 0
217 | 0.0001 | 1673.15 | 41.8 | 14.2 | 8.4 | 13.2 | 10.7 | 11.3 | 0 | 0 | 0 | 0 | 63.53 | 0 | 36.47 | 0 | 4787 | 4875.543 | 4614.319 | 4834.477 | 3215.3 | 3825.716 | 3191.571 | 6414.797 | 0
218 | 0.0001 | 1673.15 | 44.5 | 15.1 | 9.1 | 6.8 | 11.3 | 12 | 0 | 0 | 0 | 0 | 63.53 | 0 | 36.47 | 0 | 3999 | 3988.736 | 4161.167 | 3999 | 2965.256 | 3825.716 | 2969.227 | 5784.829 | 1
219 | 0.0001 | 1673.15 | 45.5 | 15.3 | 9.9 | 3.5 | 12.4 | 12.4 | 0 | 0 | 0 | 0 | 63.53 | 0 | 36.47 | 0 | 4637 | 4625.474 | 4274.914 | 4637 | 2960 | 3825.716 | 2844.516 | 5942.959 | 1
220 | 0.0001 | 1673.15 | 40.9 | 13.8 | 8.3 | 14.5 | 10.6 | 11 | 0 | 0 | 0 | 0 | 63.53 | 0 | 36.47 | 0 | 4665 | 4674.568 | 4598.816 | 4665 | 3244.472 | 3825.716 | 3237.196 | 6393.245 | 1
221 | 0.0001 | 1673.15 | 42.6 | 14.5 | 8.8 | 10.8 | 11 | 11.5 | 0 | 0 | 0 | 0 | 63.53 | 0 | 36.47 | 0 | 4226 | 4233.934 | 4408.392 | 4226 | 3069.416 | 3825.716 | 3115.767 | 6128.52 | 1
222 | 0.0001 | 1673.15 | 44.7 | 15.3 | 9.8 | 4.7 | 12.3 | 12.4 | 0 | 0 | 0 | 0 | 63.53 | 0 | 36.47 | 0 | 4012 | 4030.194 | 4223.439 | 4012 | 2964.823 | 3825.716 | 2895.787 | 5871.399 | 1
223 | 0.5 | 1673.15 | 52 | 2.13 | 17.68 | 8.4 | 7.3 | 10.18 | 0 | 1.34 | 0.97 | 0 | 63.53 | 0 | 36.47 | 0 | 1640 | 1640.983 | 1616.347 | 1640 | 1439.911 | 1712.451 | 1557.434 | 2166.714 | 1
224 | 1.5 | 1673.15 | 51.8 | 2.5 | 17.7 | 8.6 | 7.3 | 9.94 | 0 | 1.22 | 0.9 | 0 | 63.53 | 0 | 36.47 | 0 | 1220 | 1216.556 | 1503.437 | 1220 | 1458.638 | 1712.451 | 1601.585 | 1873.826 | 1
225 | 0.5 | 1673.15 | 50.42 | 1.8 | 16.92 | 9.95 | 7.06 | 9.66 | 0 | 2.45 | 0.79 | 0 | 63.53 | 0 | 36.47 | 0 | 1725 | 1807.208 | 1779.558 | 1589.297 | 1507.026 | 1712.451 | 1572.62 | 2385.498 | 0
226 | 1.5 | 1673.15 | 47.62 | 1.76 | 17.88 | 10.17 | 6.73 | 9.52 | 0 | 2.71 | 0.85 | 0 | 63.53 | 0 | 36.47 | 0 | 1380 | 1379.492 | 1717.603 | 1380.187 | 1953.429 | 1712.451 | 1638.7 | 2140.754 | 1
227 | 0.5 | 1773.15 | 50.79 | 1.81 | 16.5 | 8.68 | 6.84 | 8.86 | 0 | 2.1 | 0.68 | 0 | 63.53 | 0 | 36.47 | 0 | 1800 | 2169.353 | 2088.279 | 1692.867 | 1745.79 | 1712.451 | 1703.553 | 2753.455 | 0
228 | 1.5 | 1773.15 | 51.34 | 1.57 | 17.62 | 9.8 | 7.44 | 9.29 | 0 | 2.93 | 0.8 | 0 | 63.53 | 0 | 36.47 | 0 | 1570 | 1577.254 | 1924.61 | 1569.842 | 1814.471 | 1712.451 | 1615.55 | 2369.15 | 1
229 | 2.5 | 1773.15 | 49.55 | 0.67 | 17.21 | 8.16 | 7.76 | 10.55 | 0 | 2.64 | 0.72 | 0 | 63.53 | 0 | 36.47 | 0 | 880 | 1423.468 | 1889.879 | 1672.71 | 1711.9 | 1712.451 | 1715.331 | 2171.922 | 0
230 | 0.5 | 2073.15 | 50.22 | 1.72 | 17.07 | 10.71 | 7.25 | 9.33 | 0 | 2.64 | 0.8 | 0 | 63.53 | 0 | 36.47 | 0 | 2955 | 1829.547 | 1974.823 | 1618.157 | 1793.698 | 1712.451 | 2255.256 | 2501.727 | 0
231 | 4 | 2073.15 | 50.58 | 1.71 | 17.04 | 10.88 | 7.56 | 9.16 | 0 | 2.92 | 0.75 | 0 | 63.53 | 0 | 36.47 | 0 | 1855 | 1573.846 | 1782.896 | 1590.9 | 1808.206 | 1712.451 | 2221.945 | 1838.705 | 0
232 | 9 | 2073.15 | 49.35 | 1.66 | 16.6 | 6.27 | 10.39 | 10.68 | 0 | 2.23 | 0.6 | 0 | 63.53 | 0 | 36.47 | 0 | 615 | 619.0381 | 1397.417 | 615 | 1611.767 | 1712.451 | 2287.508 | 1074.247 | 1
233 | 3.5 | 2073.15 | 50.91 | 1.65 | 17.23 | 9.31 | 7.58 | 10.15 | 0 | 2.09 | 0.56 | 0 | 63.53 | 0 | 36.47 | 0 | 1875 | 1863.802 | 1650.565 | 1875 | 1676.817 | 1712.451 | 2288.447 | 1752.99 | 1
234 | 5.5 | 2073.15 | 50.2 | 1.6 | 17.21 | 10.22 | 7.4 | 10.11 | 0 | 1.9 | 0.9 | 0 | 63.53 | 0 | 36.47 | 0 | 1335 | 1342.041 | 1656.992 | 1335 | 1694.167 | 1712.451 | 2339.501 | 1564.675 | 1
235 | 0.5 | 1773.15 | 47.66 | 1.77 | 10.74 | 12.2 | 16.87 | 8.51 | 0 | 1.79 | 0.34 | 0 | 63.53 | 0 | 36.47 | 0 | 4010 | 2285.169 | 2666.549 | 2719.172 | 2685.648 | 3825.716 | 2579.294 | 3515.921 | 0
236 | 1.5 | 1773.15 | 47.34 | 1.78 | 9.48 | 15.56 | 15.68 | 8.45 | 0 | 1.5 | 0.33 | 0 | 63.53 | 0 | 36.47 | 0 | 3125 | 3631.506 | 3142.072 | 3094.586 | 3122.022 | 3825.716 | 2882.899 | 3867.819 | 0
237 | 1.5 | 1773.15 | 48.55 | 1.64 | 10.47 | 11.47 | 17.01 | 8.35 | 0 | 1.51 | 0.34 | 0 | 63.53 | 0 | 36.47 | 0 | 2750 | 2752.677 | 2616.485 | 2750 | 2726.451 | 3825.716 | 2563.693 | 3220.833 | 1
238 | 1 | 2073.15 | 47.07 | 0.9 | 9.92 | 15.49 | 15.18 | 8.83 | 0 | 1.89 | 0.37 | 0 | 63.53 | 0 | 36.47 | 0 | 3370 | 3368.95 | 3631.558 | 3370 | 3605.065 | 3825.716 | 3191.634 | 4467.287 | 1
239 | 4 | 2073.15 | 48.88 | 0.71 | 10.54 | 11.57 | 16.31 | 9.76 | 0 | 1.71 | 0.39 | 0 | 63.53 | 0 | 36.47 | 0 | 1650 | 1981.557 | 2491.495 | 3103.827 | 2995.206 | 3825.716 | 3025.716 | 2569.485 | 0
240 | 1 | 1703 | 59.3 | 0.82 | 15.9 | 8.24 | 1.96 | 5.58 | 0 | 4.07 | 1.96 | 0 | 63.5 | 0.329 | 34.3 | 1.77 | 1070 | 1163.711 | 1191.268 | 1126.467 | 1643.187 | 1712.451 | 1076.649 | 1532.892 | 0
241 | 1 | 1673 | 60.5 | 0.79 | 16.2 | 7.94 | 1.97 | 5.57 | 0 | 4.21 | 2.01 | 0 | 63.53 | 0 | 36.47 | 0 | 1002 | 1008.573 | 980.3613 | 1002 | 1346.328 | 1712.451 | 814.8358 | 1267.219 | 1
242 | 1 | 1623 | 59.9 | 0.75 | 16.2 | 8.43 | 2.02 | 5.7 | 0 | 4.17 | 1.96 | 0 | 63.2 | 0.21 | 35.1 | 0.87 | 1055 | 1054.108 | 867.9463 | 1055 | 1345.603 | 1712.451 | 844.7245 | 1130.817 | 1
243 | 1 | 1598 | 60.2 | 0.8 | 16 | 7.83 | 1.92 | 5.59 | 0 | 4.19 | 2.02 | 0 | 63.1 | 0.978 | 35.1 | 1.26 | 828 | 831.2192 | 804.1873 | 828 | 1319.264 | 1712.451 | 827.9002 | 1052.093 | 1
244 | 1 | 1573 | 60 | 0.83 | 15.9 | 8.06 | 2.02 | 5.63 | 0 | 4.06 | 2 | 0 | 63.1 | 0.627 | 34.2 | 2.22 | 768 | 714.1729 | 811.0128 | 901.35 | 1334.876 | 1712.451 | 984.5014 | 1065.564 | 0
245 | 0.5 | 1523 | 59.6 | 0.85 | 16 | 8.4 | 1.94 | 5.44 | 0 | 3.93 | 2 | 0 | 63.53 | 0 | 36.47 | 0 | 726 | 728.0677 | 724.8352 | 726 | 1119.562 | 1712.451 | 703.1116 | 1000.123 | 1
246 | 0.5 | 1523 | 60.6 | 0.8 | 16.3 | 8.23 | 2.01 | 5.73 | 0 | 4 | 1.99 | 0 | 63.53 | 0 | 36.47 | 0 | 673 | 675.6629 | 719.0356 | 673 | 1104.208 | 1712.451 | 676.5005 | 992.1205 | 1
247 | 1 | 1523 | 60.3 | 0.76 | 16 | 8.01 | 1.95 | 5.58 | 0 | 4.13 | 2 | 0 | 62.3 | 0.506 | 35.1 | 2.33 | 739 | 737.0385 | 828.5248 | 739 | 1340.79 | 1712.451 | 951.6512 | 1098.371 | 1
248 | 1 | 1523 | 59.7 | 0.8 | 15.9 | 8.25 | 1.97 | 5.6 | 0 | 4.05 | 2.01 | 0 | 63.53 | 0 | 36.47 | 0 | 700 | 703.1135 | 724.8674 | 700 | 1104.208 | 1712.451 | 699.9 | 960.9533 | 1
249 | 1 | 1523 | 60.1 | 0.8 | 16 | 8.3 | 1.98 | 5.69 | 0 | 4.08 | 2.01 | 0 | 63.53 | 0 | 36.47 | 0 | 737 | 728.4935 | 722.7118 | 737 | 1108.075 | 1712.451 | 693.316 | 958.0955 | 1
250 | 1 | 1523 | 60 | 0.78 | 16.1 | 8.24 | 1.98 | 5.43 | 0 | 4.13 | 1.95 | 0 | 63.53 | 0 | 36.47 | 0 | 834 | 832.1729 | 765.8323 | 834 | 1104.208 | 1712.451 | 695.5201 | 1015.26 | 1
251 | 1 | 1423 | 58.2 | 0.8 | 16 | 9.14 | 2.1 | 5.94 | 0 | 4.03 | 1.89 | 0 | 63.53 | 0 | 36.47 | 0 | 577 | 583.2216 | 663.8293 | 577 | 1168.915 | 1712.451 | 736.5202 | 897.6451 | 1
252 | 1 | 1523 | 58.9 | 0.79 | 15.9 | 7.71 | 1.96 | 5.57 | 0 | 3.95 | 1.96 | 3.5 | 63.53 | 0 | 36.47 | 0 | 723 | 781.2286 | 805.3579 | 728.3483 | 1088.099 | 1712.451 | 934.4966 | 1067.659 | 0
253 | 1 | 1423 | 58.5 | 0.82 | 15.9 | 9.02 | 2.14 | 5.8 | 0 | 3.13 | 1.87 | 2.9 | 63.53 | 0 | 36.47 | 0 | 506 | 503.4944 | 691.2818 | 506 | 1168.771 | 1712.451 | 814.1252 | 934.7671 | 1
254 | 1 | 1423 | 59.4 | 0.92 | 14.4 | 9.5 | 2.23 | 5.14 | 0 | 3.76 | 2.24 | 2.8 | 63.53 | 0 | 36.47 | 0 | 534 | 742.5595 | 838.9284 | 757.0129 | 1189.686 | 1712.451 | 804.0935 | 1134.418 | 0
255 | 1 | 1723 | 63.6 | 0.52 | 17.8 | 4.68 | 1.77 | 5.45 | 0 | 5.84 | 1.75 | 0 | 63.53 | 0 | 36.47 | 0 | 786 | 786.7791 | 844.6006 | 786 | 1540.847 | 1712.451 | 943.5211 | 1083.633 | 1
256 | 1 | 1673 | 63.7 | 0.52 | 17.6 | 4.77 | 1.7 | 5.36 | 0 | 4.45 | 1.78 | 0 | 63.53 | 0 | 36.47 | 0 | 697 | 699.5144 | 783.1839 | 697 | 1340.79 | 1712.451 | 696.9 | 1012.347 | 1
257 | 1 | 1623 | 62.1 | 0.52 | 17.8 | 4.59 | 1.7 | 5.34 | 0 | 5.91 | 1.8 | 0 | 63.53 | 0 | 36.47 | 0 | 546 | 603.7828 | 430.5152 | 594.2767 | 1189.444 | 1712.451 | 885.3874 | 560.9031 | 0
258 | 1 | 1573 | 63.2 | 0.54 | 17.8 | 4.95 | 1.77 | 5.44 | 0 | 5.17 | 1.78 | 0 | 63.53 | 0 | 36.47 | 0 | 438 | 433.8266 | 414.7034 | 438 | 1104.208 | 1712.451 | 717.4074 | 544.8654 | 1
259 | 1 | 1523 | 64.1 | 0.61 | 16.4 | 5.19 | 2 | 4.78 | 0 | 4.45 | 1.98 | 0 | 63.53 | 0 | 36.47 | 0 | 482 | 440.5443 | 342.2774 | 575.6245 | 1080.689 | 1712.451 | 545.9827 | 453.7554 | 0
260 | 1 | 1523 | 63.4 | 0.52 | 17.7 | 4.59 | 1.79 | 5.46 | 0 | 4.43 | 1.75 | 0 | 63.53 | 0 | 36.47 | 0 | 466 | 464.6794 | 378.418 | 466 | 1088.099 | 1712.451 | 584.3572 | 501.6669 | 1
261 | 1 | 1523 | 62.8 | 0.52 | 17.5 | 4.83 | 1.71 | 5.32 | 0 | 4.13 | 1.74 | 6.4 | 63.53 | 0 | 36.47 | 0 | 419 | 423.8621 | 399.5788 | 419 | 1088.099 | 1712.451 | 1490.237 | 529.7197 | 1
262 | 1 | 1523 | 63.8 | 0.54 | 17.8 | 4.68 | 1.63 | 5.22 | 0 | 4.29 | 1.82 | 8.5 | 63.53 | 0 | 36.47 | 0 | 316 | 312.9555 | 400.9208 | 316 | 1088.489 | 1712.451 | 1756.382 | 531.4988 | 1
263 | 1 | 1703 | 47.5 | 1.7 | 16.7 | 9.96 | 6.18 | 10.7 | 0 | 3.27 | 1.81 | 0 | 63.53 | 0 | 36.47 | 0 | 2247 | 2258.421875 | 2183.31 | 2179.685 | 2177.905 | 1712.451 | 1667.975 | 2809.424 | 0
264 | 1 | 1673 | 47.4 | 1.71 | 16.6 | 10.2 | 6.52 | 10.8 | 0 | 3.3 | 1.77 | 0 | 63.53 | 0 | 36.47 | 0 | 2520 | 2509.632 | 2133.695 | 2520 | 2017.209 | 1712.451 | 1647.234 | 2758.023 | 1
265 | 1 | 1623 | 48.2 | 1.65 | 16.9 | 9.81 | 6.32 | 10.8 | 0 | 3.34 | 1.82 | 0 | 62.3 | 0.668 | 35 | 1.36 | 1545 | 1653.409 | 1463.502 | 1614.067 | 2340.613 | 1712.451 | 1636.485 | 1906.746 | 0
266 | 1 | 1573 | 47.9 | 1.68 | 16.6 | 9.48 | 6.33 | 10.9 | 0 | 3.29 | 1.83 | 0 | 62.3 | 0.243 | 34.9 | 2.27 | 1489 | 1492.561 | 1505.412 | 1489 | 2340.613 | 1712.451 | 1735.736 | 1977.912 | 1
267 | 1 | 1523 | 48.5 | 1.65 | 16.7 | 9.24 | 6.31 | 10.8 | 0 | 3.36 | 1.85 | 0 | 62.7 | 0.405 | 34.8 | 2.51 | 1417 | 1648.424 | 1434.144 | 1449.792 | 2363.39 | 1712.451 | 1666.133 | 1901.238 | 0
268 | 0.5 | 1523 | 49.4 | 1.69 | 17 | 8.4 | 6.41 | 10.9 | 0 | 3.38 | 1.78 | 0 | 63.53 | 0 | 36.47 | 0 | 1386 | 1522.686 | 1252.515 | 1356.002 | 1188.623 | 1712.451 | 1270.843 | 1728.211 | 0
269 | 1 | 1523 | 48 | 1.65 | 16.8 | 10 | 6.25 | 10.7 | 0 | 3.31 | 1.82 | 0 | 63.53 | 0 | 36.47 | 0 | 1378 | 1376.232 | 1340.419 | 1378 | 1654.643 | 1712.451 | 1389.827 | 1776.987 | 1
270 | 1 | 1523 | 47.7 | 1.64 | 16.8 | 9.63 | 6.24 | 10.5 | 0 | 3.32 | 1.8 | 0 | 63.53 | 0 | 36.47 | 0 | 1378 | 1377.416 | 1352.429 | 1378 | 1670.989 | 1712.451 | 1378.451 | 1792.909 | 1
271 | 1 | 1423 | 47.7 | 1.73 | 17.4 | 12.1 | 4.55 | 7.65 | 0 | 4 | 2.74 | 0 | 63.53 | 0 | 36.47 | 0 | 452 | 450.2954 | 886.3426 | 452 | 1681.876 | 1712.451 | 1275.878 | 1198.533 | 1
272 | 1 | 1523 | 47.3 | 1.64 | 16.7 | 9.75 | 6.01 | 10.4 | 0 | 3.29 | 1.84 | 2.8 | 63.53 | 0 | 36.47 | 0 | 1231 | 1427.018 | 1515.245 | 1189.607 | 2184.164 | 1712.451 | 1243.143 | 2008.753 | 0
273 | 1 | 1523 | 48 | 1.71 | 16.9 | 8.96 | 6 | 10.6 | 0 | 3.3 | 1.85 | 4 | 63.53 | 0 | 36.47 | 0 | 663 | 666.0115 | 970.5347 | 663 | 1585.404 | 1712.451 | 1309.488 | 1286.633 | 1
274 | 1 | 1673 | 53.1 | 1.05 | 18.9 | 8.77 | 3.43 | 7.9 | 0 | 3.98 | 0.97 | 0 | 61.7 | 0.485 | 34.4 | 1.77 | 1968 | 1966.987 | 1671.842 | 1968 | 1536.333 | 1712.451 | 1347.204 | 2161.029 | 1
275 | 1 | 1723 | 75.7 | 0.1 | 13.1 | 0.79 | 0.07 | 0.57 | 0 | 5.27 | 4.73 | 0 | 63.53 | 0 | 36.47 | 0 | 499 | 357.3562 | 933.62 | 314.3844 | 1364.75 | 1712.451 | 691.8118 | 1197.846 | 0
276 | 1 | 1673 | 76.1 | 0.11 | 13 | 0.78 | 0.07 | 0.57 | 0 | 4 | 4.68 | 0 | 63.53 | 0 | 36.47 | 0 | 323 | 320.8294 | 806.9375 | 323 | 1193.833 | 1712.451 | 554.8097 | 1043.05 | 1
277 | 1 | 1623 | 76.3 | 0.11 | 13.2 | 0.76 | 0.07 | 0.56 | 0 | 5.32 | 4.72 | 0 | 63.53 | 0 | 36.47 | 0 | 186 | 187.6122 | 241.4643 | 186 | 1082.667 | 1712.451 | 633.5343 | 314.5953 | 1
278 | 1 | 1573 | 77.9 | 0.11 | 13 | 0.71 | 0.08 | 0.59 | 0 | 3.81 | 4.61 | 0 | 63.53 | 0 | 36.47 | 0 | 182 | 181.3065 | 176.0852 | 182 | 930.3874 | 1712.451 | 508.8116 | 231.3526 | 1
279 | 1 | 1523 | 75.6 | 0.11 | 13 | 0.73 | 0.07 | 0.57 | 0 | 4.19 | 4.74 | 0 | 63.53 | 0 | 36.47 | 0 | 172 | 164.3221 | 169.5364 | 172 | 924.646 | 1712.451 | 499.0718 | 224.7535 | 1
280 | 1 | 1523 | 75.5 | 0.12 | 12.9 | 0.73 | 0.08 | 0.55 | 0 | 4.23 | 4.62 | 0 | 63.53 | 0 | 36.47 | 0 | 144 | 138.8492 | 169.6564 | 144 | 924.646 | 1712.451 | 488.8508 | 224.9126 | 1
281 | 1 | 1523 | 75.6 | 0.11 | 13 | 0.7 | 0.07 | 0.56 | 0 | 4.17 | 4.71 | 0 | 63.53 | 0 | 36.47 | 0 | 155 | 169.5467 | 169.5364 | 155 | 924.646 | 1712.451 | 495.205 | 224.7535 | 1
282 | 1 | 1423 | 76.6 | 0.1 | 12.7 | 0.87 | 0.07 | 0.54 | 0 | 3.66 | 4.67 | 0 | 63.53 | 0 | 36.47 | 0 | 96 | 102.7428 | 149.1504 | 96 | 980.9606 | 1712.451 | 505.6238 | 201.6845 | 1
283 | 1 | 1423 | 77.2 | 0.11 | 12.9 | 0.88 | 0.07 | 0.53 | 0 | 3.83 | 4.7 | 0 | 63.53 | 0 | 36.47 | 0 | 80 | 71.72375 | 144.3854 | 80 | 986.7967 | 1712.451 | 513.4751 | 195.2413 | 1
284 | 1 | 1523 | 72.9 | 0.1 | 12.4 | 1.02 | 0.07 | 0.54 | 0 | 3.37 | 4.54 | 2.9 | 63.53 | 0 | 36.47 | 0 | 326 | 323.4987 | 360.7304 | 326 | 994.9588 | 1712.451 | 784.8554 | 478.2185 | 1
285 | 1 | 1523 | 73.6 | 0.1 | 12.5 | 0.78 | 0.07 | 0.54 | 0 | 3.49 | 4.55 | 6.1 | 63.53 | 0 | 36.47 | 0 | 373 | 382.2535 | 364.7794 | 373 | 980.9606 | 1712.451 | 1542.438 | 483.5863 | 1
286 | 1 | 1723 | 46.7 | 1.64 | 16.3 | 12.8 | 6.13 | 10.3 | 0 | 3.07 | 1.72 | 0 | 63.53 | 0 | 36.47 | 0 | 2030 | 2034.99 | 2132.038 | 2030 | 2707.378 | 1712.451 | 1892.712 | 2735.431 | 1
287 | 1 | 1673 | 47 | 1.6 | 16.4 | 12.2 | 6.05 | 10.1 | 0 | 3.15 | 1.73 | 0 | 63.53 | 0 | 36.47 | 0 | 2266 | 2243.866 | 2069.251 | 2089.538 | 2479.838 | 1712.451 | 1747.471 | 2674.722 | 0
288 | 1 | 1623 | 48 | 1.66 | 16.6 | 10.2 | 6.21 | 10.4 | 0 | 3.1 | 1.78 | 0 | 63.53 | 0 | 36.47 | 0 | 1539 | 1547.647 | 1423.347 | 1539 | 1772.296 | 1712.451 | 1538.9 | 1854.429 | 1
289 | 1 | 1523 | 46.1 | 1.58 | 16.2 | 14.3 | 5.95 | 9.97 | 0 | 3.05 | 1.73 | 0 | 63.53 | 0 | 36.47 | 0 | 1786 | 1783.033 | 1946.087 | 1786 | 2545.533 | 1712.451 | 1690.83 | 2579.918 | 1
290 | 1 | 1723 | 48.6 | 1.66 | 16.8 | 9.43 | 6.17 | 10.3 | 0 | 3.21 | 1.8 | 0 | 63.53 | 0 | 36.47 | 0 | 2385 | 2380.312 | 2180.103 | 2385 | 2119.725 | 1712.451 | 1612.155 | 2797.099 | 1
291 | 1 | 1673 | 44.1 | 1.53 | 15.5 | 16.2 | 5.76 | 9.63 | 0 | 3.04 | 1.67 | 0 | 63.53 | 0 | 36.47 | 0 | 3045 | 3040.917 | 2721.567 | 3045 | 2669.204 | 1712.451 | 2117.549 | 3517.908 | 1
292 | 1 | 1623 | 43.6 | 1.53 | 15.3 | 16.6 | 5.72 | 10.2 | 0 | 3.05 | 1.66 | 0 | 63.53 | 0 | 36.47 | 0 | 2951 | 2945.019 | 2712.826 | 2951 | 2672.66 | 1712.451 | 2110.232 | 3534.446 | 1
293 | 1 | 1573 | 45.7 | 1.61 | 16 | 12.4 | 6.02 | 10.8 | 0 | 3.14 | 1.69 | 0 | 63.53 | 0 | 36.47 | 0 | 2253 | 2252.673 | 2130.441 | 2253 | 2527.5 | 1712.451 | 1710.512 | 2799.118 | 1
294 | 1 | 1523 | 43.8 | 1.51 | 15.4 | 16.3 | 5.74 | 10.3 | 0 | 3.04 | 1.6 | 0 | 63.53 | 0 | 36.47 | 0 | 1994 | 2005.042 | 2572.899 | 1994 | 2668.023 | 1712.451 | 1942.724 | 3410.879 | 1
295 | 1 | 1723 | 52.9 | 1.31 | 16.2 | 4.4 | 9.72 | 12 | 0 | 2.52 | 0.1 | 0 | 63.53 | 0 | 36.47 | 0 | 1770 | 1767.939 | 1676.455 | 1770 | 1560.855 | 1712.451 | 1534.531 | 2150.913 | 1
296 | 1 | 1673 | 50.6 | 1.27 | 15.5 | 8.37 | 9.33 | 11.4 | 0 | 2.47 | 0 | 0 | 63.53 | 0 | 36.47 | 0 | 1752 | 1755.574 | 1770.414 | 1752 | 1432.911 | 1712.451 | 1690.048 | 2288.444 | 1
297 | 1 | 1623 | 50.4 | 1.24 | 15.4 | 9.14 | 9.12 | 11.2 | 0 | 2.49 | 0 | 0 | 63.53 | 0 | 36.47 | 0 | 1778 | 1774.253 | 1522.557 | 1778 | 1320.538 | 1712.451 | 1634.963 | 1983.686 | 1
298 | 1 | 1523 | 50 | 1.28 | 16.1 | 9.9 | 8.48 | 11 | 0 | 2.59 | 0 | 0 | 63.53 | 0 | 36.47 | 0 | 1214 | 1215.854 | 1295.511 | 1214 | 1226.125 | 1712.451 | 1475.123 | 1717.452 | 1
299 | 1 | 1723.15 | 53 | 0.338 | 10.8 | 7.78 | 17.9 | 10.1 | 0.274 | 0.039 | 0.043 | 0 | 62.2 | 0.76 | 35.7 | 0 | 1730 | 1727.497 | 1833.404 | 1730 | 1666.649 | 3825.716 | 1892.05 | 2352.229 | 1
300 | 1 | 1723.15 | 50.4 | 0.271 | 8.36 | 12.3 | 19.8 | 7.97 | 0.308 | 0.003 | 0.031 | 0 | 62.7 | 0.59 | 35.2 | 0 | 2300 | 2347.256 | 2128.164 | 2413.502 | 2367.17 | 3825.716 | 2101.112 | 2730.401 | 0
301 | 1 | 1723.15 | 50.8 | 0.274 | 8.77 | 12.8 | 17.9 | 8.51 | 0.207 | 0.057 | 0.033 | 0 | 63.3 | 0.82 | 34.6 | 0 | 2230 | 2230.013 | 2242.972 | 2230 | 2292.686 | 3825.716 | 2267.579 | 2877.699 | 1
302 | 1 | 1723.15 | 50.3 | 0.357 | 11.1 | 9.86 | 16.8 | 10.4 | 0.107 | 0.269 | 0.051 | 0 | 61.2 | 0.93 | 36.7 | 0 | 1990 | 1963.182 | 2002.781 | 2039.056 | 1776.167 | 3825.716 | 2265.003 | 2569.538 | 0
303 | 1 | 1723.15 | 49.7 | 0.397 | 12.1 | 8.76 | 16.5 | 11.8 | 0.091 | 0.292 | 0.052 | 0 | 60.9 | 0.92 | 36.8 | 0 | 1910 | 1909.368 | 1963.689 | 1910 | 1697.379 | 1712.451 | 2253.834 | 2519.383 | 1
304 | 1 | 1723.15 | 50.8 | 0.329 | 10.5 | 9.23 | 18.4 | 10.2 | 0.118 | 0.229 | 0.045 | 0 | 61.1 | 1.88 | 35.7 | 0 | 2030 | 2033.52 | 2000.939 | 2030 | 1793.698 | 3825.716 | 2229.974 | 2567.174 | 1
305 | 0.9 | 1773.15 | 51 | 0.367 | 10.1 | 17.2 | 10.5 | 8.99 | 0.132 | 0.156 | 0.035 | 0 | 58.8 | 6.51 | 34 | 0 | 3320 | 3321.292 | 3461.437 | 3320 | 2697.431 | 3825.716 | 2487.656 | 4440.277 | 1
306 | 1 | 1773.15 | 50 | 0.247 | 8.55 | 12.8 | 20.7 | 7.09 | 0.168 | 0.186 | 0.041 | 0 | 62 | 0.74 | 36.3 | 0 | 2910 | 2912.496 | 2898.668 | 2910 | 2958.759 | 3825.716 | 2449.759 | 3692.905 | 1
307 | 1 | 1773.15 | 50.6 | 0.28 | 9.3 | 10.6 | 19.9 | 8.09 | 0.162 | 0.205 | 0.047 | 0 | 60.1 | 1.01 | 39.4 | 0 | 3270 | 3265.159 | 2739.257 | 3270 | 2201.6 | 3825.716 | 2335.637 | 3489.815 | 1
308 | 1.4 | 1773.15 | 49.2 | 0.286 | 9.77 | 14 | 17.8 | 8.16 | 0.171 | 0.088 | 0.036 | 0 | 64.4 | 1.37 | 32.7 | 0 | 2390 | 3314.722 | 3600.282 | 3084.982 | 2831.571 | 3825.716 | 2466.019 | 4462.419 | 0
309 | 2 | 1773.15 | 47 | 0.557 | 14.2 | 12.5 | 9.65 | 13.9 | 0.138 | 0.306 | 0.1 | 0 | 62 | 0.49 | 35.8 | 0 | 2150 | 2147.814 | 2402.686 | 2150 | 3001.064 | 1712.451 | 2401.014 | 2857.77 | 1
310 | 2 | 1773.15 | 47.1 | 0.497 | 14.5 | 9.87 | 12.6 | 13.3 | 0.125 | 0.241 | 0.075 | 0 | 59.5 | 1.15 | 38.6 | 0 | 1940 | 2781.973 | 2471.284 | 2434.697 | 2990.042 | 1712.451 | 2325.438 | 2939.36 | 0
311 | 2.4 | 1773.15 | 50 | 0.209 | 9.66 | 5.92 | 22.6 | 10.8 | 0.293 | 0.236 | 0.004 | 0 | 62.3 | 0.37 | 36.7 | 0 | 1610 | 1609.689 | 1978.015 | 1610 | 2081.759 | 3825.716 | 2059.192 | 2288.885 | 1
312 | 2.5 | 1773.15 | 50.8 | 0.126 | 6.95 | 8.93 | 22.2 | 10 | 0.287 | 0.049 | 0 | 0 | 61.9 | 0.93 | 35.3 | 0 | 2060 | 1977.803 | 2334.318 | 2351.56 | 2340.613 | 3825.716 | 2183.355 | 2682.689 | 0
313 | 2.7 | 1773.15 | 47.7 | 0.211 | 14.6 | 6.11 | 22.4 | 8.47 | 0.416 | 0.135 | 0 | 0 | 61.5 | 0.43 | 37.5 | 0 | 1740 | 1741.692 | 2073.072 | 1740 | 2582.145 | 1712.451 | 1888.531 | 2349.94 | 1
314 | 1 | 1623.15 | 44.7 | 0 | 16.2 | 11.9 | 8.08 | 16.8 | 0.033 | 0 | 0 | 0 | 60.7 | 1.56 | 36.8 | 0 | 1690 | 1690.993 | 2270.002 | 1690 | 2714.029 | 1712.451 | 2300.567 | 2957.434 | 1
315 | 1 | 1673.15 | 44.8 | 0 | 17.8 | 11.9 | 6.25 | 17.6 | 0.018 | 0 | 0 | 0 | 59.6 | 2.22 | 36.3 | 0 | 1810 | 1806.834 | 2320.358 | 1810 | 2746.765 | 1712.451 | 2296.703 | 2999.235 | 1
316 | 1 | 1723.15 | 47 | 0 | 10.6 | 8.63 | 16.4 | 16.7 | 0 | 0 | 0 | 0 | 57.3 | 5.81 | 34.5 | 0 | 2050 | 2047.263 | 2408.065 | 2050 | 3221.693 | 3825.716 | 2596.209 | 3089.509 | 1
317 | 1 | 1798.15 | 46.4 | 0 | 10.1 | 9.27 | 19.7 | 14 | 0.015 | 0 | 0 | 0 | 54.7 | 9.04 | 34 | 0 | 2660 | 2665.194 | 3462.712 | 2660 | 3319.021 | 3825.716 | 2715.135 | 4396.671 | 1
318 | 1 | 1873.15 | 47.8 | 0 | 11.1 | 11.2 | 11.8 | 17.1 | 0.031 | 0 | 0 | 0 | 61.3 | 0.88 | 35.8 | 0 | 2960 | 2960.639 | 3661.3 | 2960 | 3522.732 | 3825.716 | 2895.049 | 4604.584 | 1
319 | 1 | 1873.15 | 42.2 | 0 | 13.4 | 12.6 | 22.1 | 8.72 | 0.011 | 0 | 0 | 0 | 58.5 | 3.79 | 36.9 | 0 | 2870 | 2869.915 | 3372.646 | 2870 | 3492.844 | 1712.451 | 2963.486 | 4241.562 | 1
320 | 1 | 1723.15 | 46.3 | 0 | 12 | 7.06 | 17.2 | 16.5 | 0 | 0 | 0 | 0 | 59.7 | 1.46 | 36.5 | 0 | 2170 | 2627.196 | 2555.493 | 2552.297 | 3263.112 | 1712.451 | 2596.432 | 3278.658 | 0
321 | 1 | 1723.15 | 51.7 | 0.562 | 13.5 | 7.93 | 13.8 | 8.15 | 0.015 | 3.17 | 0.765 | 0 | 60.8 | 0.41 | 36.2 | 0 | 1500 | 1500.195 | 1698.256 | 1500 | 1596.992 | 1712.451 | 1577.577 | 2178.836 | 1
322 | 1 | 1723.15 | 50.8 | 2.12 | 7.79 | 8.37 | 14.5 | 4.16 | 0.051 | 0.729 | 8.39 | 0 | 60.4 | 2.48 | 35.4 | 0 | 2130 | 2129.555 | 2064.382 | 2130 | 1968.655 | 3825.716 | 2002.46 | 2648.57 | 1
323 | 1.5 | 1473.15 | 51.54 | 1.92 | 15.46 | 11.71 | 4.57 | 7.99 | 0 | 2.98 | 0 | 0 | 46.06 | 19.75 | 34.01 | 0 | 768 | 609.0208 | 1006.504 | 1051.26 | 1332.553 | 1712.451 | 1041.877 | 1292.542 | 0
324 | 1.5 | 1523.15 | 50.79 | 1.79 | 14.67 | 10.75 | 6.19 | 8.83 | 0 | 2.66 | 0 | 0 | 50.12 | 14.61 | 34.29 | 0 | 912 | 911.2582 | 959.7147 | 912 | 1319.264 | 1712.451 | 1203.622 | 1222.377 | 1
325 | 1.5 | 1473.15 | 54.59 | 1.91 | 15.24 | 3.91 | 6.35 | 8.49 | 0 | 1.88 | 0 | 0 | 41.08 | 23.22 | 35.17 | 0 | 726 | 727.2969 | 876.8371 | 726 | 1168.771 | 1712.451 | 698.3114 | 1126.024 | 1
326 | 0.0001 | 1473.15 | 45.64 | 5.26 | 8.56 | 15.85 | 8.93 | 11.72 | 0 | 1.46 | 0.68 | 0 | 62.71 | 1.96 | 32.21 | 2.38 | 2932 | 2932.792 | 3199.377 | 2932 | 3186.433 | 3825.716 | 2965.934 | 4651.202 | 1
327 | 0.0001 | 1473.15 | 48.43 | 5.56 | 8.75 | 11.78 | 9.19 | 11.96 | 0 | 1.59 | 0.93 | 0 | 61.94 | 2.02 | 33.05 | 1.85 | 2267 | 2264.359 | 1968.903 | 2267 | 2593.333 | 3825.716 | 2490.133 | 2862.359 | 1
328 | 0.0001 | 1473.15 | 51.67 | 6.09 | 9.57 | 5.89 | 9.76 | 12.15 | 0 | 1.79 | 1.13 | 0 | 59.82 | 1.85 | 36.83 | 0 | 1284 | 1282.117 | 1295.069 | 1284 | 1298.727 | 3825.716 | 1781.916 | 1882.751 | 1
329 | 0.0001 | 1473.15 | 47.51 | 5.56 | 8.89 | 11.27 | 9.51 | 12.09 | 0 | 1.78 | 1.07 | 0 | 61.46 | 1.95 | 33.4 | 2.14 | 2104 | 2109.404 | 1902.083 | 2426.275 | 2685.367 | 3825.716 | 2517.807 | 2765.217 | 0
330 | 0.0001 | 1473.15 | 50.86 | 6.33 | 10.39 | 4.76 | 11.02 | 12.77 | 0 | 1.09 | 0.58 | 0 | 59.12 | 1.52 | 38.14 | 0 | 1256 | 1257.395 | 1369.021 | 1256 | 1298.58 | 3825.716 | 1908.282 | 1990.26 | 1
331 | 0.0001 | 1473.15 | 42.63 | 5.31 | 8.58 | 18.61 | 7.61 | 11.89 | 0 | 1.49 | 0.77 | 0 | 63.28 | 1.63 | 30.85 | 3.82 | 3798 | 3798.643 | 3953.151 | 3798 | 3335.058 | 3825.716 | 3388.965 | 5747.026 | 1
332 | 0.0001 | 1473.15 | 40.72 | 4.92 | 8.19 | 21.97 | 8.01 | 11.09 | 0 | 1.58 | 0.89 | 0 | 63.48 | 1.46 | 29.05 | 6.39 | 4605 | 4607.208 | 4917.532 | 4605 | 4172.107 | 3825.716 | 3499.122 | 7149.027 | 1
333 | 0.0001 | 1473.15 | 50.37 | 5.59 | 9.34 | 8.18 | 9.82 | 12.03 | 0 | 1.49 | 0.99 | 0 | 60.32 | 1.99 | 36.69 | 0 | 1615 | 1617.614 | 1530.483 | 1615 | 1328 | 3825.716 | 1943.243 | 2224.991 | 1
334 | 0.0001 | 1473.15 | 46.49 | 5.39 | 8.57 | 13.79 | 8.74 | 11.91 | 0 | 1.63 | 1.01 | 0 | 61.93 | 2.05 | 32.34 | 2.07 | 2716 | 2716.733 | 2726.466 | 2716 | 3144.573 | 3825.716 | 2715.9 | 3963.691 | 1
335 | 0.0001 | 1473.15 | 39.97 | 4.84 | 8.02 | 23.42 | 7.61 | 10.93 | 0 | 1.78 | 0.94 | 0 | 48.79 | 15.57 | 32.19 | 2.88 | 5136 | 5134.259 | 4407.585 | 5136 | 3355.24 | 3825.716 | 3339.154 | 6407.675 | 1
336 | 0.0002 | 1473.15 | 44.68 | 5.09 | 8.48 | 17.84 | 8.94 | 11.34 | 0 | 1.49 | 0.77 | 0 | 62.27 | 1.74 | 30.7 | 4.54 | 3349 | 3346.957 | 3651.396 | 3349 | 3368.442 | 3825.716 | 3348.9 | 5308.295 | 1
337 | 0.0002 | 1473.15 | 49.56 | 5.69 | 8.74 | 9.97 | 9.73 | 11.99 | 0 | 1.79 | 1.06 | 0 | 47.49 | 16.14 | 34.79 | 0 | 1778 | 1494.576 | 1517.614 | 1788.86 | 1364.75 | 3825.716 | 1835.494 | 2206.265 | 0
338 | 1 | 1523 | 49.9 | 1.38 | 16.6 | 10.5 | 7.8 | 10.8 | 0 | 2.71 | 0.12 | 0.9 | 63.53 | 0 | 36.47 | 0 | 1180 | 1178.322 | 1273.611 | 1180 | 1269.68 | 1712.451 | 1360.601 | 1688.42 | 1
339 | 1 | 1523 | 49.8 | 1.31 | 15.8 | 10.1 | 8.6 | 11.2 | 0 | 2.48 | 0.09 | 0.7 | 63.53 | 0 | 36.47 | 0 | 1246 | 1237.226 | 1293.977 | 1246 | 1231.269 | 1712.451 | 1436.295 | 1715.419 | 1
340 | 1 | 1523 | 50.2 | 1.26 | 15.4 | 9 | 9.1 | 11.5 | 0 | 2.39 | 0.1 | 2.6 | 63.53 | 0 | 36.47 | 0 | 1248 | 1245.224 | 1306.959 | 1248 | 1200.366 | 1712.451 | 1346.611 | 1732.629 | 1
341 | 1 | 1523 | 49.6 | 1.33 | 14.9 | 8.1 | 8.6 | 11.3 | 0 | 2.2 | 0.09 | 5.9 | 63.53 | 0 | 36.47 | 0 | 1765 | 1192.402 | 1244.579 | 1260.999 | 1169.806 | 1712.451 | 1652.182 | 1649.932 | 0
342 | 1 | 1523 | 48.9 | 1.31 | 14 | 9.6 | 8.8 | 11.3 | 0 | 2.32 | 0.09 | 2.8 | 63.53 | 0 | 36.47 | 0 | 1409 | 1419.647 | 1394.425 | 1409 | 1595.089 | 1712.451 | 1449.189 | 1848.582 | 1
343 | 1 | 1523 | 49.7 | 1.41 | 16.1 | 10.3 | 7.8 | 10.8 | 0 | 2.65 | 0.1 | 0 | 63.53 | 0 | 36.47 | 0 | 1218 | 1270.025 | 1280.915 | 1261.032 | 1232.747 | 1712.451 | 1482.663 | 1698.102 | 0
344 | 1 | 1523 | 59.1 | 0.8 | 15.9 | 8.5 | 1.97 | 5.67 | 0 | 4.06 | 1.97 | 0 | 63.53 | 0 | 36.47 | 0 | 707 | 705.2796 | 730.7672 | 707 | 1135.948 | 1712.451 | 729.3692 | 968.7746 | 1
345 | 1 | 1523 | 58.9 | 0.8 | 15.6 | 7.9 | 1.92 | 5.54 | 0 | 3.97 | 1.97 | 4.4 | 63.53 | 0 | 36.47 | 0 | 776 | 770.0979 | 779.9166 | 776 | 1088.489 | 1712.451 | 1127.666 | 1033.932 | 1
346 | 1 | 1523 | 59 | 0.79 | 15.6 | 7.8 | 1.93 | 5.54 | 0 | 3.91 | 1.94 | 2.1 | 63.53 | 0 | 36.47 | 0 | 615 | 620.0381 | 739.7559 | 615 | 1088.099 | 1712.451 | 689.7668 | 980.6908 | 1
347 | 1 | 1523 | 58.5 | 0.78 | 15.4 | 7.7 | 1.9 | 5.41 | 0 | 3.74 | 1.92 | 4.1 | 63.53 | 0 | 36.47 | 0 | 1094 | 1097.973 | 1069.98 | 1094 | 1088.099 | 1712.451 | 1060.689 | 1418.468 | 1
348 | 1 | 1523 | 58.3 | 0.82 | 15.4 | 7.7 | 1.88 | 5.4 | 0 | 3.65 | 1.87 | 4.6 | 63.53 | 0 | 36.47 | 0 | 1167 | 1158.411 | 1075.904 | 1167 | 1088.489 | 1712.451 | 1166.9 | 1426.32 | 1
349 | 1 | 1523 | 58 | 0.79 | 15.3 | 7.7 | 1.88 | 5.4 | 0 | 3.52 | 1.73 | 7.3 | 63.53 | 0 | 36.47 | 0 | 1265 | 1265.555 | 1094.658 | 1265 | 1088.489 | 1712.451 | 1618.563 | 1451.182 | 1
350 | 1 | 1523 | 75.7 | 0.12 | 12.9 | 0.67 | 0 | 0.56 | 0 | 4 | 4.72 | 0 | 63.53 | 0 | 36.47 | 0 | 181 | 178.3638 | 167.6134 | 181 | 924.646 | 1712.451 | 492.7372 | 222.2043 | 1
351 | 1 | 1523 | 75.3 | 0.11 | 12.9 | 0.67 | 0 | 0.54 | 0 | 3.85 | 4.61 | 0 | 63.53 | 0 | 36.47 | 0 | 222 | 224.9058 | 170.9785 | 222 | 924.646 | 1712.451 | 476.1496 | 226.6653 | 1
352 | 1 | 1523 | 75 | 0.11 | 12.8 | 0.85 | 0 | 0.55 | 0 | 3.83 | 4.58 | 0 | 63.53 | 0 | 36.47 | 0 | 181 | 181.8072 | 177.3337 | 181 | 980.9606 | 1712.451 | 471.8098 | 235.0905 | 1
353 | 1 | 1523 | 75.7 | 0.12 | 13 | 0.59 | 0 | 0.55 | 0 | 3.99 | 4.75 | 0 | 63.53 | 0 | 36.47 | 0 | 143 | 141.8393 | 167.2221 | 143 | 873.8049 | 1712.451 | 495.2627 | 221.6855 | 1
354 | 1 | 1523 | 73.9 | 0.1 | 12.6 | 0.81 | 0 | 0.54 | 0 | 3.57 | 4.35 | 3.4 | 63.53 | 0 | 36.47 | 0 | 480 | 472.2086 | 374.3137 | 480 | 981.7333 | 1712.451 | 908.5179 | 496.2258 | 1
355 | 1 | 1523 | 72.6 | 0.1 | 12.3 | 0.97 | 0 | 0.55 | 0 | 3.37 | 4.02 | 4.2 | 63.53 | 0 | 36.47 | 0 | 595 | 344.8209 | 374.1952 | 413.1833 | 994.9588 | 1712.451 | 1102.862 | 496.0688 | 0
356 | 1.6 | 1628.15 | 47.4 | 0.73 | 18.1 | 8.6 | 11.2 | 11 | 0.03 | 2.4 | 0 | 0 | 63.53 | 0 | 36.47 | 0 | 1400 | 1405.112 | 1460.265 | 1400.287 | 2015.819 | 1712.451 | 1636.159 | 1817.479 | 1
357 | 1.6 | 1628.15 | 47.9 | 0.68 | 18.2 | 7 | 12.1 | 11.4 | 0.05 | 2.3 | 0 | 0 | 63.53 | 0 | 36.47 | 0 | 1300 | 1308.066 | 1378.532 | 1302.454 | 1774.041 | 1712.451 | 1576.954 | 1715.753 | 1
358 | 1.6 | 1628.15 | 47.7 | 0.72 | 18.2 | 8.2 | 11.4 | 11.1 | 0.04 | 2.4 | 0 | 0 | 63.53 | 0 | 36.47 | 0 | 1400 | 1401.585 | 1418.634 | 1400.287 | 1774.041 | 1712.451 | 1603.855 | 1765.664 | 1
359 | 1.6 | 1628.15 | 47.9 | 0.74 | 18.3 | 7.9 | 11.5 | 11.4 | 0.05 | 2.4 | 0 | 0 | 63.53 | 0 | 36.47 | 0 | 1400 | 1389.927 | 1416.047 | 1400.454 | 1774.041 | 1712.451 | 1588.198 | 1762.445 | 1
360 | 1.6 | 1628.15 | 47.5 | 0.72 | 18 | 8.3 | 11.5 | 10.9 | 0.04 | 2.4 | 0 | 0 | 63.53 | 0 | 36.47 | 0 | 1500 | 1496.308 | 1439.093 | 1498.454 | 1908.387 | 1712.451 | 1616.084 | 1791.128 | 1
361 | 1.6 | 1628.15 | 47.1 | 0.68 | 17.8 | 8.2 | 12.6 | 10.7 | 0.08 | 2.1 | 0 | 0 | 63.53 | 0 | 36.47 | 0 | 1800 | 1807.308 | 1725.25 | 1798.958 | 2300.114 | 1712.451 | 1645.597 | 2147.285 | 1
362 | 1.6 | 1628.15 | 47.6 | 0.69 | 17.9 | 7.8 | 12.6 | 11 | 0.06 | 2.2 | 0 | 0 | 63.53 | 0 | 36.47 | 0 | 1600 | 1592.748 | 1485.795 | 1599.292 | 1916.684 | 1712.451 | 1620.84 | 1849.254 | 1
363 | 1.6 | 1628.15 | 47.7 | 0.72 | 18.5 | 8.2 | 10.9 | 11.3 | 0.02 | 2.5 | 0 | 0 | 63.53 | 0 | 36.47 | 0 | 1400 | 1401.73 | 1418.534 | 1400.12 | 1772.296 | 1712.451 | 1602.998 | 1765.54 | 1
364 | 1.1 | 1588.15 | 49 | 0.67 | 18.3 | 4.9 | 11.9 | 12.1 | 0.06 | 2.6 | 0 | 0 | 63.53 | 0 | 36.47 | 0 | 1100 | 1455.926 | 993.9461 | 1383.006 | 1540.847 | 1712.451 | 1407.819 | 1292.564 | 0
365 | 1.2 | 1588.15 | 48 | 0.61 | 18.4 | 5.1 | 12.6 | 11.5 | 0.09 | 1.78 | 0 | 0 | 63.53 | 0 | 36.47 | 0 | 1500 | 1496.85 | 1169.662 | 1499.667 | 1646.873 | 1712.451 | 1489.023 | 1509.447 | 1
366 | 1 | 1573.15 | 47.1 | 0.7 | 17.7 | 8.7 | 11.9 | 10.8 | 0.07 | 2.21 | 0 | 0 | 63.53 | 0 | 36.47 | 0 | 1600 | 1595.842 | 1571.892 | 1600 | 2252.646 | 1712.451 | 1568.781 | 2065.205 | 1
367 | 1 | 1573.15 | 50.1 | 0.71 | 17.4 | 5.2 | 11.6 | 11.9 | 0.11 | 2.6 | 0 | 0 | 63.53 | 0 | 36.47 | 0 | 1100 | 1133.599 | 986.1229 | 1211.776 | 1153.004 | 1712.451 | 1355.242 | 1295.601 | 0
368 | 1 | 1573.15 | 50.1 | 0.73 | 18 | 5.3 | 11.1 | 11.6 | 0.12 | 2.52 | 0 | 0 | 63.53 | 0 | 36.47 | 0 | 1100 | 1104.581 | 1082.013 | 1100 | 1153.972 | 1712.451 | 1336.118 | 1421.584 | 1
369 | 0.0001 | 1518.15 | 51.4 | 0.66 | 17.13 | 7.47 | 8.86 | 10.75 | 0 | 2.1 | 0.13 | 0 | 13.29 | 63.41 | 22.51 | 0.007518588 | 182 | 182.7916 | 213.8015 | 182 | 1106.987 | 1712.451 | 411.029 | 307.3928 | 1
370 | 0.0001 | 1518.15 | 51.98 | 0.71 | 17.99 | 6.39 | 8.65 | 11.1 | 0 | 1.88 | 0.15 | 0 | 13.85 | 61.46 | 24.56 | 0.00281947 | 163 | 162.5036 | 248.2022 | 163 | 1104.208 | 1712.451 | 358.172 | 356.8524 | 1
371 | 0.0001 | 1518.15 | 52.02 | 0.7 | 17.49 | 7.44 | 10.17 | 10.86 | 0 | 1.96 | 0.13 | 0 | 9.02 | 68.3 | 22.48 | 0.01127788 | 151 | 150.3401 | 217.5628 | 151 | 1105.106 | 1712.451 | 428.2825 | 312.8007 | 1
372 | 0.0001 | 1518.15 | 51.72 | 0.69 | 17.35 | 7.96 | 8.36 | 10.93 | 0 | 1.97 | 0.14 | 0 | 2.16 | 77.48 | 20.36 | 0.00281947 | 90 | 93.53806 | 215.2329 | 90 | 1106.987 | 1712.451 | 593.5096 | 309.4509 | 1
373 | 0.0001 | 1518.15 | 53.05 | 0.69 | 16.94 | 7.97 | 9.81 | 9.95 | 0 | 1.09 | 0.11 | 0 | 8.58 | 69.32 | 22.1 | 0.00281947 | 134 | 270.6803 | 347.7893 | 308.2109 | 1106.987 | 1712.451 | 464.3922 | 500.0336 | 0
374 | 0.0001 | 1518.15 | 50.48 | 0.63 | 16.88 | 6.68 | 10.82 | 10.46 | 0 | 1.9 | 0.12 | 0 | 8.5 | 68.57 | 22.42 | 0.0009398235 | 180 | 505.1802 | 490.4876 | 258.7306 | 1106.987 | 1712.451 | 436.6431 | 705.1981 | 0
375 | 0.0001 | 1518.15 | 51.83 | 0.72 | 17.03 | 7.32 | 9.02 | 11.32 | 0 | 2.14 | 0.14 | 0 | 5.15 | 72.5 | 22.67 | 0.01127788 | 121 | 119.4684 | 251.1023 | 121 | 1102.497 | 1712.451 | 469.111 | 361.0221 | 1
376 | 0.0001 | 1518.15 | 51.54 | 0.62 | 17.16 | 7.37 | 9.05 | 11.25 | 0 | 2.13 | 0.13 | 0 | 6.14 | 72.58 | 21.28 | 0.01127788 | 112 | 125.9856 | 209.6778 | 148.1778 | 1105.106 | 1712.451 | 497.7337 | 301.464 | 0
377 | 0.0001 | 1518.15 | 51.86 | 0.74 | 18.11 | 6.04 | 8.96 | 11.56 | 0 | 2.2 | 0.14 | 0 | 4.81 | 74.24 | 20.94 | 0.004699117 | 136 | 137.348 | 390.9428 | 136 | 1102.497 | 1712.451 | 528.4772 | 562.0775 | 1
378 | 0.0001 | 1518.15 | 52.26 | 0.59 | 16.84 | 7.42 | 8.82 | 10.3 | 0 | 1.95 | 0.12 | 0 | 9.21 | 67.48 | 22.21 | 0.009398235 | 194 | 186.6115 | 284.3893 | 201.0238 | 1088.099 | 1712.451 | 428.8132 | 408.8804 | 0
379 | 0.0001 | 1518.15 | 52.26 | 0.59 | 16.84 | 7.42 | 8.82 | 10.3 | 0 | 1.95 | 0.12 | 0 | 9.91 | 67.5 | 22.42 | 0.001879647 | 170 | 235.1042 | 284.9587 | 211.1393 | 1088.099 | 1712.451 | 421.5015 | 409.6991 | 0
380 | 0.0001 | 1518.15 | 51.59 | 0.62 | 15.78 | 8.28 | 11.1 | 10.04 | 0 | 1.35 | 0.13 | 0 | 11.47 | 63.56 | 24.97 | 0.004699117 | 271 | 315.675 | 398.5446 | 346.0795 | 1110.81 | 1712.451 | 405.6909 | 573.007 | 0
381 | 0.0001 | 1518.15 | 51.64 | 0.62 | 16.27 | 7.94 | 11.07 | 10.31 | 0 | 1.77 | 0.15 | 0 | 11.89 | 64.9 | 23.06 | 0.00281947 | 267 | 266.8802 | 305.2104 | 267 | 1105.106 | 1712.451 | 406.2217 | 438.816 | 1
382 | 0.0001 | 1518.15 | 51.67 | 0.62 | 16.25 | 7.7 | 11.18 | 10.31 | 0 | 1.7 | 0.16 | 0 | 16.3 | 58.66 | 24.81 | 0.00281947 | 350 | 348.6928 | 352.9864 | 350 | 1104.208 | 1712.451 | 371.8264 | 507.5058 | 1
383 | 0.0001 | 1518.15 | 54.4 | 0.65 | 16.9 | 4.69 | 12.03 | 10.57 | 0 | 1.03 | 0.11 | 0 | 57.86 | 9.05 | 30.06 | 0.00281947 | 592 | 591.8165 | 578.9308 | 592 | 1119.562 | 1712.451 | 1040.284 | 832.3572 | 1
384 | 0.0001 | 1518.15 | 54.86 | 0.61 | 15.43 | 5.71 | 11.92 | 9.36 | 0 | 1.28 | 0.09 | 0 | 37.06 | 32.2 | 28.3 | 0.00281947 | 288 | 575.3932 | 519.2033 | 612.146 | 1119.562 | 1712.451 | 572.4837 | 746.484 | 0
385 | 0.0001 | 1518.15 | 52.47 | 0.63 | 16.63 | 6.92 | 11.27 | 10.41 | 0 | 1.39 | 0.13 | 0 | 36.06 | 34.63 | 27.19 | 0.00281947 | 460 | 461.0107 | 452.1545 | 460 | 1111.445 | 1712.451 | 599.7254 | 650.0847 | 1
386 | 0.0001 | 1518.15 | 51.94 | 0.67 | 16.93 | 7.44 | 10.65 | 10.49 | 0 | 1.62 | 0.13 | 0 | 26.92 | 43.29 | 28.91 | 0.004699117 | 477 | 478.432 | 443.8056 | 477 | 1102.497 | 1712.451 | 477.1003 | 638.0811 | 1
387 | 0.0001 | 1518.15 | 51.49 | 0.68 | 16.7 | 8.11 | 10.45 | 10.44 | 0 | 1.37 | 0.1 | 0 | 23.29 | 48.86 | 25.56 | 0.001879647 | 426 | 425.3725 | 467.0489 | 426 | 1106.987 | 1712.451 | 440.8543 | 671.4991 | 1
388 | 0.0001 | 1518.15 | 51.75 | 0.65 | 16.2 | 7.15 | 11.15 | 10.36 | 0 | 1.65 | 0.13 | 0 | 18.36 | 54.81 | 26.05 | 0.001879647 | 365 | 366.6472 | 367.2539 | 365.1867 | 1089.954 | 1712.451 | 364.8995 | 528.0189 | 1
389 | 0.0001 | 1518.15 | 51.76 | 0.65 | 16.86 | 7.81 | 10.79 | 10.42 | 0 | 1.5 | 0.12 | 0 | 26.19 | 44.93 | 27.45 | 0.001879647 | 589 | 587.0916 | 494.2885 | 588.8133 | 1089.954 | 1712.451 | 465.1062 | 710.6628 | 1
390 | 0.0001 | 1518.15 | 51.94 | 0.69 | 17.13 | 7.9 | 10.54 | 10.44 | 0 | 1.46 | 0.11 | 0 | 26.5 | 44.64 | 28.86 | 0.001879647 | 477 | 477.2649 | 496.0325 | 477 | 1106.987 | 1712.451 | 485.0599 | 713.1701 | 1
391 | 0.0001 | 1623.15 | 69.9 | 0 | 11.3 | 9.1 | 13.5 | 2.5 | 0.13 | 2.4 | 0 | 0 | 13.3 | 58.6 | 28.8 | 0 | 310 | 229.7689 | 587.5939 | 411.6913 | 1371.828 | 1712.451 | 1014.94 | 825.2014 | 0
392 | 0.0001 | 1623.15 | 61.6 | 0 | 11.7 | 7.9 | 13.2 | 2.34 | 0.116 | 3.2 | 0 | 0 | 14.9 | 56.3 | 29.6 | 0 | 280 | 280.8571 | 431.7385 | 280 | 1287.7 | 1712.451 | 908.5327 | 606.3221 | 1
393 | 0.0001 | 1623.15 | 60.8 | 0 | 11.5 | 8.6 | 14.6 | 2.32 | 0.091 | 2.5 | 0 | 0 | 21.9 | 46.5 | 31.3 | 0 | 410 | 409.2169 | 563.15 | 410 | 1351.464 | 1712.451 | 854.2446 | 790.873 | 1
394 | 0.0001 | 1623.15 | 59.5 | 0 | 13.2 | 8.2 | 14.4 | 2.62 | 0.04 | 2.76 | 0 | 0 | 42.2 | 24 | 34.7 | 0 | 470 | 472.4221 | 556.7449 | 470 | 1366.631 | 1712.451 | 892.3401 | 781.8778 | 1
395 | 0.0001 | 1623.15 | 59.6 | 0 | 14.9 | 6.8 | 13.6 | 3.1 | 0.017 | 2.61 | 0 | 0 | 43.9 | 21.8 | 33.9 | 0 | 600 | 599.3293 | 583.5982 | 600.1667 | 1346.328 | 1712.451 | 788.7087 | 819.59 | 1
396 | 0.0001 | 1623.15 | 59.1 | 0 | 16.5 | 3.2 | 16 | 3.2 | 0.007 | 2.3 | 0 | 0 | 50.7 | 11.2 | 38.3 | 0 | 800 | 800.2023 | 670.5703 | 799.8333 | 1420.079 | 1712.451 | 946.809 | 941.7312 | 1
397 | 0.0001 | 1624.15 | 51.4 | 0.38 | 10.9 | 11.2 | 15.2 | 10 | 0.332 | 0.23 | 0.06 | 0 | 19.9 | 51.2 | 30 | 0 | 650 | 650.9884 | 750.175 | 650 | 1433.266 | 3825.716 | 1308.178 | 1053.306 | 1
398 | 0.0001 | 1625.15 | 51.5 | 0.35 | 10.53 | 11.2 | 17.19 | 9.33 | 0.467 | 0.12 | 0.02 | 0 | 20.9 | 48.1 | 31.7 | 0 | 810 | 807.1219 | 778.4041 | 810 | 1451.924 | 3825.716 | 1572.112 | 1092.713 | 1
399 | 0.0001 | 1626.15 | 51.5 | 0.34 | 10.47 | 9.4 | 17.65 | 9.32 | 0.554 | 0.08 | 0.01 | 0 | 36.7 | 26 | 36.6 | 0 | 1310 | 1311.934 | 1131.485 | 1310 | 1482.643 | 3825.716 | 1753.746 | 1588.033 | 1
400 | 0.0001 | 1627.15 | 53.6 | 0.35 | 11 | 6.8 | 18.4 | 9.84 | 0.281 | 0.11 | 0.01 | 0 | 44.6 | 17.3 | 36.8 | 0 | 1400 | 1892.958 | 1355.852 | 1552.384 | 1437.409 | 3825.716 | 1518.461 | 1902.534 | 0
401 | 0.0001 | 1636.15 | 50 | 0.346 | 10.6 | 11.4 | 16.6 | 9.37 | 0.416 | 0.14 | 0.03 | 0 | 14 | 56.4 | 30.4 | 0 | 620 | 621.4097 | 890.6492 | 620 | 1529.714 | 3825.716 | 1498.275 | 1247.434 | 1
402 | 0.0001 | 1637.15 | 49.6 | 0.347 | 10.64 | 11.9 | 17.2 | 8.81 | 0.345 | 0.15 | 0.02 | 0 | 25.9 | 41.1 | 33.3 | 0 | 1010 | 834.2096 | 1133.262 | 1022.108 | 1578.16 | 3825.716 | 1452.596 | 1586.908 | 0
403 | 0.0001 | 1638.15 | 51.3 | 0.356 | 10.7 | 9.9 | 17.9 | 9.17 | 0.274 | 0.06 | 0.01 | 0 | 39.9 | 24.8 | 35.9 | 0 | 1450 | 1448.728 | 1342.538 | 1450 | 1543.438 | 3825.716 | 1544.475 | 1879.572 | 1
404 | 0.0001 | 1639.15 | 55 | 0.367 | 11.15 | 3.87 | 18.64 | 9.9 | 0.168 | 0.09 | 0.02 | 0 | 47.5 | 17.7 | 34.4 | 0 | 1530 | 1752.711 | 1318.404 | 1580.187 | 1423.963 | 3825.716 | 1385.588 | 1845.405 | 0
405 | 0.0001 | 1574.15 | 48.8 | 0 | 17.4 | 5.18 | 10.1 | 18.7 | 0 | 0 | 0 | 0 | 6.12 | 70.7 | 22.8 | 0 | 160 | 242.4186 | 467.0891 | 321.6245 | 1417.14 | 1712.451 | 767.2505 | 662.9386 | 0
406 | 0.0001 | 1576.15 | 51 | 0 | 16.3 | 2.54 | 11.1 | 19.3 | 0 | 0 | 0 | 0 | 5.25 | 73.3 | 22.6 | 0 | 360 | 357.4127 | 409.651 | 360 | 1065.703 | 1712.451 | 792.6782 | 581.1585 | 1
407 | 0.0001 | 1573.15 | 47.5 | 0 | 16.5 | 5.3 | 9.85 | 18.5 | 0 | 0 | 0 | 0 | 4.3 | 74.6 | 22.2 | 0 | 320 | 318.3289 | 530.2438 | 320 | 1531.74 | 1712.451 | 792.2946 | 752.7413 | 1
408 | 0.0001 | 1576.15 | 48.8 | 0 | 17.1 | 3.42 | 10.1 | 19 | 0 | 0 | 0 | 0 | 5.42 | 71.9 | 21.8 | 0 | 240 | 242.2727 | 457.4944 | 240 | 1412.825 | 1712.451 | 798.7829 | 649.0323 | 1
409 | 1 | 1873.15 | 48.5 | 0.36 | 6.1 | 14.3 | 20.9 | 6.9 | 0 | 0.54 | 0.04 | 0 | 61.15 | 0 | 33.26 | 0 | 5540 | 5535.359 | 4427.773 | 5540 | 3965.3308 | 3825.716 | 3070.577 | 5568.529 | 1
410 | 1.5 | 1873.15 | 47.7 | 0.37 | 5.8 | 15.5 | 21 | 6.5 | 0 | 0.5 | 0.03 | 0 | 61.9 | 0 | 33.9 | 0 | 5220 | 4938.125 | 4272.323 | 4437.399 | 3979.8125 | 3825.716 | 3162.654 | 5201.109 | 0
411 | 2 | 1873.15 | 47.8 | 0.35 | 6.3 | 14.7 | 21.2 | 6.8 | 0 | 0.61 | 0.04 | 0 | 61.2 | 0 | 33.4 | 0 | 4380 | 4383.199 | 4336.318 | 4380 | 3968.969 | 3825.716 | 3128.837 | 5110.103 | 1
412 | 1 | 1873.15 | 50.9 | 0.4 | 6.02 | 15 | 18.4 | 6.96 | 0 | 0.47 | 0.05 | 0 | 62 | 0 | 36 | 0 | 4800 | 4282.537 | 4055.936 | 4109.344 | 3753.5 | 3825.716 | 3009.569 | 5100.893 | 0
413 | 1.5 | 1873.15 | 49.5 | 0.38 | 6.2 | 13.4 | 20.6 | 7.5 | 0 | 0.45 | 0.03 | 0 | 62.1 | 0 | 36 | 0 | 4100 | 4100.514 | 4049.145 | 4100 | 3697.169 | 3825.716 | 3055.824 | 4929.413 | 1
414 | 2 | 1873.15 | 49.8 | 0.52 | 5.8 | 17 | 19.6 | 6.6 | 0 | 0.53 | 0.03 | 0 | 62.8 | 0 | 35 | 0 | 3800 | 3803.486 | 4035.267 | 3800 | 3758.942 | 3825.716 | 3153.333 | 4755.331 | 1
415 | 2.5 | 1873.15 | 48.9 | 0.47 | 7.1 | 17.1 | 17.2 | 7.63 | 0 | 0.6 | 0.05 | 0 | 62.8 | 0 | 34.9 | 0 | 3500 | 3494.86 | 4045.31 | 3500 | 3915.164 | 3825.716 | 3189.459 | 4614.632 | 1
416 | 1 | 1873.15 | 46.5 | 0.65 | 10 | 16.4 | 9.23 | 12.9 | 0 | 1.78 | 0.17 | 0 | 62.1 | 0 | 35 | 0 | 5000 | 4665.408 | 4043.548 | 4344.91 | 3333.389 | 3825.716 | 3057.418 | 5085.313 | 0
417 | 1 | 1873.15 | 47.5 | 0.63 | 9.9 | 12.1 | 11 | 15.6 | 0 | 1.78 | 0.18 | 0 | 62.5 | 0 | 37 | 0 | 4700 | 3180.581 | 2972.221 | 3606.084 | 3189.458 | 3825.716 | 2902.071 | 3737.974 | 0
418 | 1.5 | 1873.15 | 45.6 | 0.5 | 10.9 | 17 | 9.3 | 13 | 0 | 1.65 | 0.15 | 0 | 62 | 0 | 36 | 0 | 4800 | 4796.244 | 4284.361 | 4800 | 3257.889 | 3825.716 | 3094.293 | 5215.764 | 1
419 | 2 | 1873.15 | 45.3 | 0.51 | 10.59 | 16.4 | 9.6 | 13.5 | 0 | 1.69 | 0.16 | 0 | 61.7 | 0 | 36 | 0 | 4200 | 4202.533 | 4076.961 | 4200 | 3314.393 | 3825.716 | 3106.235 | 4804.466 | 1
420 | 2.5 | 1873.15 | 45.9 | 0.49 | 10.6 | 15.8 | 9.9 | 13.89 | 0 | 1.64 | 0.16 | 0 | 61.9 | 0 | 36 | 0 | 3700 | 3691.287 | 3976.543 | 4145.322 | 3304.765 | 3825.716 | 3075.696 | 4536.187 | 0
421 | 3 | 1873.15 | 45.6 | 0.47 | 11.4 | 15.7 | 10.7 | 14.79 | 0 | 1.63 | 0.16 | 0 | 62 | 0 | 35 | 0 | 3000 | 3496.283 | 3749.758 | 3845.164 | 3215.3 | 1712.451 | 3054.41 | 4140.618 | 0
422 | 5 | 1873.15 | 45.6 | 0.55 | 11.3 | 14.4 | 11.5 | 14.1 | 0 | 1.44 | 0.18 | 0 | 63.1 | 0 | 33.9 | 0 | 2800 | 2802.214 | 3512.045 | 2800 | 3244.472 | 1712.451 | 3002.06 | 3405.092 | 1
423 | 5 | 1923.15 | 44.8 | 0.48 | 10.3 | 13.5 | 12.4 | 14.6 | 0 | 1.4 | 0.13 | 0 | 63.7 | 0 | 33.6 | 0 | 3400 | 3399.107 | 3756.254 | 3400 | 3609.793 | 3825.716 | 3132.757 | 3644.794 | 1
424 | 2 | 1773.15 | 45.8 | 0.55 | 11.3 | 16.5 | 9.9 | 13.71 | 0 | 1.67 | 0.16 | 0 | 62.1 | 0 | 35 | 0 | 3300 | 4075.777 | 3365.316 | 3646.389 | 3094.226 | 1712.451 | 2896.397 | 4002.727 | 0
425 | 2 | 1823.15 | 47.28 | 0.6 | 9.68 | 17.4 | 9.07 | 13.04 | 0 | 1.71 | 0.16 | 0 | 62 | 0 | 35 | 0 | 3600 | 4303.389 | 3501.27 | 4083.277 | 3144.573 | 3825.716 | 3024.829 | 4144.668 | 0
426 | 2 | 1923.15 | 46 | 0.63 | 10.7 | 17.7 | 9.5 | 13.4 | 0 | 1.7 | 0.17 | 0 | 62.4 | 0 | 35 | 0 | 4600 | 4602.89 | 4326.07 | 4600 | 3577.705 | 3825.716 | 3195.38 | 5076.31 | 1
427 | 2 | 1973.15 | 46.67 | 0.53 | 10.77 | 17.3 | 9.58 | 13.55 | 0 | 1.62 | 0.16 | 0 | 62.5 | 0 | 33 | 0 | 4800 | 4796.668 | 4355.289 | 4800 | 3569.721 | 3825.716 | 3203.304 | 5089.927 | 1
428 | 1 | 1873.15 | 49.02 | 0.63 | 8.3 | 15.7 | 9.92 | 13.35 | 0 | 1.87 | 0.15 | 0 | 63.3 | 0 | 34 | 0 | 4700 | 4698.947 | 4250.249 | 4700 | 3746 | 3825.716 | 3002.755 | 5345.269 | 1
429 | 1.5 | 1873.15 | 48.68 | 0.59 | 8.65 | 16.43 | 9.88 | 13.31 | 0 | 1.21 | 0.15 | 0 | 62.2 | 0 | 35.6 | 0 | 4900 | 4995.578 | 4081.981 | 4258.11 | 3516.669 | 3825.716 | 3119.856 | 4969.387 | 0
430 | 2 | 1873.15 | 48 | 0.55 | 8 | 14.96 | 10.73 | 13.22 | 0 | 1.42 | 0.16 | 0 | 63 | 0 | 35 | 0 | 4300 | 3949.251 | 4181.77 | 3985.133 | 3751.235 | 3825.716 | 3107.518 | 4927.978 | 0
431 | 2.5 | 1873.15 | 48.6 | 0.64 | 9.6 | 16.4 | 9 | 12.7 | 0 | 1.36 | 0.16 | 0 | 61.1 | 0 | 35 | 0 | 4100 | 4100.11 | 4048.548 | 4100 | 3422.906 | 3825.716 | 3041.152 | 4618.326 | 1
432 | 3 | 1873.15 | 49.1 | 0.6 | 9.7 | 16.6 | 8.7 | 12.3 | 0 | 1.4 | 0.21 | 0 | 61.5 | 0 | 35.7 | 0 | 4100 | 4099.715 | 3988.163 | 4100 | 3320 | 3825.716 | 3006.941 | 4403.874 | 1
433 | 1.25 | 1693.15 | 60.78 | 0.83 | 17.38 | 3.445571 | 3.19 | 6.09 | 0 | 4.16 | 1.2 | 0.44 | 63.8611 | 0 | 36.1389 | 0.26 | 1400 | 1400.449 | 983.1071 | 1400 | 1613.36 | 1712.451 | 755.7442 | 1244.307 | 1
434 | 2 | 1613.15 | 60.78 | 0.83 | 17.38 | 5.395571 | 3.19 | 6.09 | 0 | 4.16 | 1.2 | 0.44 | 63.53 | 0 | 36.47 | 0 | 500 | 510.7989 | 689.3836 | 500.3333 | 1189.686 | 1712.451 | 698.5889 | 834.1856 | 1
435 | 2 | 1653.15 | 60.78 | 0.83 | 17.38 | 5.395571 | 3.19 | 6.09 | 0 | 4.16 | 1.2 | 0.44 | 63.53 | 0 | 36.47 | 0 | 700 | 687.5671 | 810.3897 | 700 | 1303.37 | 1712.451 | 740.959 | 976.0952 | 1
436 | 2 | 1693.15 | 60.78 | 0.83 | 17.38 | 5.395571 | 3.19 | 6.09 | 0 | 4.16 | 1.2 | 0.44 | 63.53 | 0 | 36.47 | 0 | 900 | 906.5289 | 904.1701 | 899.6667 | 1544.995 | 1712.451 | 789.2956 | 1084.275 | 1
437 | 2 | 1733.15 | 60.78 | 0.83 | 17.38 | 5.395571 | 3.19 | 6.09 | 0 | 4.16 | 1.2 | 0.44 | 63.53 | 0 | 36.47 | 0 | 1200 | 1189.276 | 1185.18 | 1200 | 1583.66 | 1712.451 | 843.003 | 1415.315 | 1
438 | 3 | 1693.15 | 60.78 | 0.83 | 17.38 | 4.985571 | 3.19 | 6.09 | 0 | 4.16 | 1.2 | 0.44 | 63.42862 | 0 | 36.57138 | 0 | 500 | 504.3156 | 802.6909 | 500 | 1555.429 | 1712.451 | 804.7056 | 895.753 | 1
439 | 1.25 | 1693.15 | 54.38 | 1.19 | 14.71 | 7.61 | 4.58 | 8.01 | 0 | 2.67 | 1.14 | 0 | 64.38563 | 0 | 35.61437 | 0.66 | 1900 | 1895.615 | 1592.687 | 1896.667 | 1614.146 | 1712.451 | 1319.893 | 2015.845 | 1
440 | 2 | 1573.15 | 54.38 | 1.19 | 14.71 | 11.11 | 4.58 | 8.01 | 0 | 2.67 | 1.14 | 0 | 63.53 | 0 | 36.47 | 0 | 900 | 911.1376 | 944.5084 | 900 | 1277 | 1712.451 | 1248.343 | 1148.452 | 1
441 | 2 | 1653.15 | 54.38 | 1.19 | 14.71 | 11.11 | 4.58 | 8.01 | 0 | 2.67 | 1.14 | 0 | 63.53 | 0 | 36.47 | 0 | 1400 | 1243.754 | 1333.141 | 1300.982 | 1482.643 | 1712.451 | 1369.441 | 1605.737 | 0
442 | 2 | 1693.15 | 54.38 | 1.19 | 14.71 | 11.11 | 4.58 | 8.01 | 0 | 2.67 | 1.14 | 0 | 63.53 | 0 | 36.47 | 0 | 1500 | 1398.549 | 1659.771 | 1497.59 | 1674.32 | 1712.451 | 1436.201 | 1990.387 | 0
443 | 2 | 1733.15 | 54.38 | 1.19 | 14.71 | 11.11 | 4.58 | 8.01 | 0 | 2.67 | 1.14 | 0 | 63.53 | 0 | 36.47 | 0 | 1700 | 1689.686 | 1698.347 | 1700 | 1701.186 | 1712.451 | 1506.037 | 2028.127 | 1
444 | 3 | 1693.15 | 54.38 | 1.19 | 14.71 | 8.62 | 4.58 | 8.01 | 0 | 2.67 | 1.14 | 0 | 64.04246 | 0 | 35.95754 | 0.4 | 1100 | 1102.498 | 1410.695 | 1103.333 | 1657.22 | 1712.451 | 1364.716 | 1574.247 | 1
445 | 1.25 | 1693.15 | 45.93 | 3.73 | 11.67 | 10.87322 | 4.23 | 8.81 | 0 | 2.4 | 1.28 | 1.03 | 65.17164 | 0 | 34.82836 | 1.25 | 2600 | 1897.887 | 2544.355 | 2155.456 | 3325.612 | 1712.451 | 2172.548 | 3220.358 | 0
446 | 2 | 1613.15 | 45.93 | 3.73 | 11.67 | 17.01322 | 4.23 | 8.81 | 0 | 2.4 | 1.28 | 1.03 | 63.53 | 0 | 36.47 | 0 | 1700 | 1690.512 | 2139.716 | 1700 | 2620.108 | 1712.451 | 2192.815 | 2589.154 | 1
447 | 2 | 1653.15 | 45.93 | 3.73 | 11.67 | 17.01322 | 4.23 | 8.81 | 0 | 2.4 | 1.28 | 1.03 | 63.53 | 0 | 36.47 | 0 | 1900 | 2007.653 | 2194.553 | 1943.371 | 2620.108 | 1712.451 | 2254.93 | 2643.287 | 0
448 | 2 | 1693.15 | 45.93 | 3.73 | 11.67 | 17.01322 | 4.23 | 8.81 | 0 | 2.4 | 1.28 | 1.03 | 63.53 | 0 | 36.47 | 0 | 2200 | 2213.786 | 2376.129 | 2200 | 2916.254 | 1712.451 | 2317.369 | 2849.439 | 1
449 | 2 | 1733.15 | 45.93 | 3.73 | 11.67 | 17.01322 | 4.23 | 8.81 | 0 | 2.4 | 1.28 | 1.03 | 63.53 | 0 | 36.47 | 0 | 2500 | 2496.115 | 2467.831 | 2500 | 2943.863 | 1712.451 | 2379.378 | 2947.027 | 1
450 | 3 | 1693.15 | 45.93 | 3.73 | 11.67 | 13.39322 | 4.23 | 8.81 | 0 | 2.4 | 1.28 | 1.03 | 64.58429 | 0 | 35.41571 | 0.81 | 1800 | 2088.453125 | 2451.393 | 2204.19 | 3373.326 | 1712.451 | 2251.167 | 2735.602 | 0
451 | 0.8 | 1723.15 | 49.48 | 0.77 | 17.04 | 8.18 | 11.39 | 11.98 | 0.00534489 | 2.12 | 0.13 | 0 | 58.35 | 4.81 | 34.5 | 1.96 | 1601 | 1600.117 | 1689.564 | 1601 | 1917.986 | 1712.451 | 1989.648 | 2198.554 | 1
452 | 0.8 | 1723.15 | 52.11 | 0.82 | 18.27 | 2.82 | 12.11 | 12.68 | 0.001527111 | 2.14 | 0.08 | 0 | 56.88 | 4.27 | 37.08 | 1.78 | 1642 | 1643.711 | 1642.105 | 1642 | 1641.553 | 1712.451 | 1672.196 | 2136.798 | 1
453 | 0.8 | 1723.15 | 50.92 | 0.86 | 17.75 | 5.07 | 11.26 | 12.13 | 0.007381038 | 2.27 | 0.13 | 0 | 51.12 | 11.62 | 35.29 | 1.07 | 1300 | 1298.206 | 1500.251 | 1300 | 1585.404 | 1712.451 | 1491.124 | 1952.209 | 1
454 | 0.8 | 1723.15 | 48.77 | 0.77 | 17.02 | 6.93 | 10.4 | 11.82 | 0.01272593 | 2.45 | 0.1 | 0 | 50.98 | 13.72 | 34.27 | 1.28 | 1310 | 1601.742 | 1767.418 | 1613.313 | 2590.011 | 1712.451 | 1615.747 | 2299.862 | 0
455 | 0.8 | 1723.15 | 55.88 | 1.63 | 18.69 | 0.98 | 9.98 | 10.61 | 0.003945038 | 1.87 | 0.53 | 0 | 43.83 | 18.71 | 37.23 | 0.14 | 1466 | 1465.544 | 1488.865 | 1466 | 1470.687 | 1712.451 | 1036.907 | 1937.393 | 1
456 | 0.8 | 1723.15 | 56.99 | 1.4 | 18.38 | 1.95 | 8.7 | 9.79 | 0.006999261 | 2.09 | 0.49 | 0 | 44.39 | 18.87 | 35.79 | 0.53 | 1309 | 1436.153 | 1382.963 | 1318.309 | 1478.026 | 1712.451 | 923.7351 | 1799.588 | 0
457 | 0.8 | 1723.15 | 53.18 | 1.36 | 17.76 | 8.25 | 8.73 | 9.3 | 0.01196237 | 1.78 | 0.45 | 0 | 50.18 | 13.36 | 33.53 | 1.07 | 1049 | 1556.091 | 1594.839 | 1538.766 | 1585.404 | 1712.451 | 1360.272 | 2075.293 | 0
458 | 0.8 | 1723.15 | 56.18 | 1.62 | 19.22 | 2.37 | 9.04 | 10.1 | 0.005599408 | 1.98 | 0.53 | 0 | 46.86 | 17.07 | 35.73 | 0.14 | 1180 | 1182.946 | 1326.227 | 1180 | 1488.615 | 1712.451 | 981.6677 | 1725.76 | 1
459 | 0.8 | 1723.15 | 48.2 | 0.83 | 16.14 | 9.18 | 10.45 | 11.98 | 0.01488934 | 2.07 | 0.1 | 0 | 51.74 | 12.2 | 33.95 | 1.86 | 1789 | 2006.579 | 2051.554 | 1760.81 | 2613.765 | 1712.451 | 1963.542 | 2669.595 | 0
460 | 0.8 | 1723.15 | 54.22 | 1.55 | 18.26 | 2.86 | 9.05 | 10.1 | 0.005599408 | 2.72 | 0.64 | 0 | 51.59 | 12.17 | 34.57 | 0.36 | 1622 | 1620.473 | 1505.523 | 1622 | 1536.333 | 1712.451 | 1052.028 | 1959.07 | 1
461 | 1.5 | 1673.15 | 56.19 | 0 | 20.5 | 3.15 | 6.66 | 11.48 | 0 | 0 | 0 | 0 | 60.97 | 0.23 | 36.85 | 0.92 | 1100 | 1102.043 | 1163.475 | 1100 | 1694.167 | 1712.451 | 1519.242 | 1450.11 | 1
462 | 1.5 | 1673.15 | 57.69 | 0 | 20.4 | 1.12 | 6.53 | 13.02 | 0 | 0 | 0 | 0 | 62.15 | 0.35 | 36 | 0.36 | 1800 | 1933.838 | 1193.832 | 1817.797 | 1681.876 | 1712.451 | 1469.775 | 1487.946 | 0
463 | 1.5 | 1673.15 | 59.63 | 0 | 20.21 | 0.56 | 6.5 | 10.97 | 0 | 0 | 0 | 0 | 62.34 | 0.29 | 36.86 | 0.21 | 3400 | 2106.332 | 1222.133 | 1687.15 | 1834.06 | 1712.451 | 1340.54 | 1523.22 | 0
464 | 1.5 | 1673.15 | 48.14 | 0 | 18.17 | 16.36 | 5.61 | 9.39 | 0 | 0 | 0 | 0 | 62.52 | 0.32 | 33.24 | 3.06 | 2400 | 2932.288 | 2795.584 | 2816.34 | 3426.344 | 1712.451 | 2662.523 | 3484.307 | 0
465 | 1.5 | 1923.15 | 53.28 | 0 | 21.64 | 1.98 | 8.13 | 12.02 | 0 | 0 | 0 | 0 | 61.66 | 0.37 | 36.68 | 0.37 | 4200 | 3738.979 | 3333.698 | 3480.99 | 4006.099 | 1712.451 | 1940.515 | 4037.728 | 0
466 | 1.5 | 1773.15 | 48.86 | 0 | 16.58 | 0.61 | 15.99 | 15.14 | 0 | 0 | 0 | 0 | 63.37 | 1.09 | 33.89 | 0.24 | 7900 | 7888.374 | 4732.124 | 7900 | 6907.597 | 1712.451 | 2161.446 | 5825.136 | 1
467 | 1.5 | 1773.15 | 41.12 | 0 | 15.95 | 7.51 | 15.51 | 14.91 | 0 | 0 | 0 | 0 | 60.5 | 1.16 | 35.46 | 1.98 | 2500 | 2500.618 | 2781.748 | 2500 | 3878.915 | 1712.451 | 2877.88 | 3424.268 | 1
468 | 1.5 | 1773.15 | 39.28 | 0 | 15 | 11.59 | 15.05 | 14.12 | 0 | 0 | 0 | 0 | 61.26 | 1.13 | 33.4 | 3.18 | 2400 | 2399.615 | 2890.208 | 2400 | 3762.838 | 1712.451 | 3289.037 | 3557.779 | 1
469 | 1.5 | 1673.15 | 50.5541 | 0.8183333 | 15.37849 | 7.499733 | 10.43636 | 12.62415 | 0 | 1.3737 | 0 | 0 | 61.34209 | 0.31958 | 36.77 | 0.6651857 | 1751.808 | 1751.886 | 1795.321 | 1751.808 | 1555.429 | 1712.451 | 1917.35 | 2237.619 | 1
470 | 1.5 | 1673.15 | 48.42844 | 0.65095 | 12.74726 | 7.5844 | 16.91318 | 10.14746 | 0 | 1.534367 | 0 | 0 | 62.0978625 | 0.3310385 | 36.09 | 0.631025 | 1975.417 | 2580.083 | 2076.619 | 2300.024 | 2723.314 | 1712.451 | 2156.546 | 2588.218 | 0
471 | 1.5 | 1673.15 | 50.30201 | 0.7334667 | 13.3793 | 7.421233 | 15.56247 | 10.73813 | 0 | 1.319508 | 0 | 0 | 60.95607 | 0.6605733 | 36.98 | 0.7316739 | 1950.75 | 1894.847 | 1898.983 | 2124.477 | 1591.787 | 1712.451 | 2062.395 | 2366.819 | 0
472 | 1.5 | 1673.15 | 38.00693 | 0.6084429 | 11.98736 | 26.06821 | 7.966507 | 9.477968 | 0 | 1.421843 | 0 | 0 | 63.76652 | 0.5017915 | 30.62 | 6.720588 | 6790.321 | 6792.24 | 6664.032 | 6790.321 | 6409.308 | 1712.451 | 3676.221 | 8305.792 | 1
473 | 1.5 | 1673.15 | 35.67981 | 0.5509889 | 10.64297 | 25.78708 | 8.360589 | 12.60573 | 0 | 1.334878 | 0.1160214 | 0 | 63.99354 | 0.5737738 | 29.06 | 6.33424 | 6135.722 | 6740.84 | 6651.325 | 6779.47 | 6799.151 | 3825.716 | 3770.777 | 8289.954 | 0
474 | 1.5 | 1673.15 | 37.48202 | 0.5834367 | 11.36223 | 27.80416 | 8.122967 | 9.677852 | 0 | 1.44522 | 0.1183545 | 0 | 64.15214 | 0.5424873 | 29.71 | 7.06 | 6659.25 | 7181.315 | 6790.77 | 7102.944 | 6468.979 | 1712.451 | 3633.887 | 8463.752 | 0
475 | 1.5 | 1673.15 | 37.18831 | 0.5812548 | 11.24789 | 28.77843 | 8.043957 | 9.27106 | 0 | 1.429012 | 0.1157 | 0 | 64.92121 | 0.619567 | 29.07 | 7.135793 | 7193 | 7192.129 | 6833.772 | 7193 | 6730.926 | 1712.451 | 3603.381 | 8517.349 | 1
476 | 1.5 | 1673.15 | 44.96713 | 0 | 17.69373 | 3.134433 | 17.11393 | 16.3477 | 0 | 0.2251333 | 0 | 0 | 62.3227 | 0.4464046 | 36.35 | 0.7397865 | 2756.333 | 2756.639 | 3229.09 | 2756.333 | 3709.949 | 1712.451 | 2273.793 | 4024.613 | 1
477 | 1.5 | 1673.15 | 45.10261875 | 0 | 17.3031125 | 2.902375 | 16.24732 | 16.94924375 | 0 | 0.81878 | 0 | 0 | 61.67266 | 0.4980677 | 36.47 | 0.75095 | 2785.75 | 2785.22 | 3207.142 | 2785.75 | 3652.347 | 1712.451 | 2224.739 | 3997.258 | 1
478 | 1.5 | 1673.15 | 49.33759 | 0.7230727 | 13.51824 | 7.148105 | 15.71884 | 10.18351 | 0 | 1.220627 | 0 | 0 | 54.7041 | 6.885081 | 36.32 | 1.133 | 2240.087 | 2233.128 | 2017.133 | 2240.087 | 1584.943 | 1712.451 | 2016.557 | 2514.077 | 1
479 | 1.5 | 1673.15 | 46.522475 | 0.6131 | 15.30063 | 6.67335 | 12.7945 | 12.1763 | 0 | 2.059967 | 0.1688667 | 0 | 55.516032 | 6.946865 | 36.09 | 0.602488 | 2191.75 | 2192.093 | 2179.583 | 2191.75 | 3039.386 | 1712.451 | 1859.556 | 2716.547 | 1
480 | 1.5 | 1673.15 | 48.04895 | 0.6793333 | 12.95646 | 8.075592 | 15.89039 | 10.59625 | 0 | 1.669083 | 0.1359917 | 0 | 59.53636 | 1.862274 | 36.38 | 1.561829 | 2257.583 | 2148.952 | 2109.375 | 2368.534 | 2723.314 | 1712.451 | 2275.611 | 2629.044 | 0
481 | 1.5 | 1673.15 | 48.753065 | 0.59844 | 10.03159 | 3.39664 | 22.94344 | 11.274625 | 0 | 0.81878 | 0 | 0 | 49.274328 | 11.86358 | 37.21 | 0.458424 | 2758.55 | 3667.34 | 2083.716 | 2403.478 | 2625.533 | 3825.716 | 2114.995 | 2597.062 | 0
482 | 1.5 | 1673.15 | 50.70008 | 0.6618917 | 12.54189 | 3.272708 | 19.74822 | 9.998154 | 0 | 0.8092958 | 0 | 0 | 50.26585625 | 12.13687 | 37.16 | 0.34345 | 2121.167 | 2120.765625 | 1950.469 | 2121.167 | 1560.855 | 1712.451 | 1790.401 | 2430.989 | 1
483 | 1.5 | 1673.15 | 47.15708 | 0.7446 | 13.8594 | 12.54558 | 9.6499 | 11.466655 | 0 | 1.777505 | 0 | 0 | 53.76704 | 11.40791 | 32.01616 | 2.808889 | 2275.12 | 2270.061 | 2436.435 | 2275.12 | 2927.678 | 1712.451 | 2509.969 | 3036.679 | 1
484 | 1.5 | 1673.15 | 45.43957 | 0.7266706 | 14.02032 | 13.80332 | 9.058476 | 10.96696 | 0 | 1.702306 | 0 | 0 | 50.81856 | 14.37658 | 31.69729 | 3.107562 | 2020.788 | 2028.647 | 2384.073 | 2020.788 | 3064.918 | 1712.451 | 2639.743 | 2971.416 | 1
485 | 1.5 | 1673.15 | 45.53806 | 0.73965 | 14.03019 | 13.87676 | 10.10846 | 11.0645 | 0 | 1.60973 | 0 | 0 | 49.09631 | 16.94529 | 31.07793 | 2.880473 | 2088.2 | 2085.482 | 2385.013 | 2088.2 | 3030.482 | 1712.451 | 2554.315 | 2972.587 | 1
486 | 1.5 | 1673.15 | 49.387315 | 0.770695 | 14.56965 | 9.23857 | 10.10942 | 11.806725 | 0 | 2.0515 | 0 | 0 | 58.03199 | 6.807864 | 33.49773 | 1.662414 | 1808.38 | 1628.674 | 1842.596 | 1936.503 | 1641.553 | 1712.451 | 2008.923 | 2296.54 | 0
487 | 1.5 | 1673.15 | 50.00624 | 0.8068439 | 15.12205 | 7.618353 | 10.17725 | 12.11365 | 0 | 1.963339 | 0 | 0 | 54.62551 | 9.972091 | 33.59789 | 1.804507 | 1560.744 | 1561.207 | 1737.18 | 1560.744 | 1544.995 | 1712.451 | 1839.688 | 2165.154 | 1
488 | 1.5 | 1673.15 | 48.844085 | 0.78948 | 14.471475 | 8.81908 | 10.39718 | 12.07236 | 0 | 2.057915 | 0 | 0 | 51.86104 | 13.59617 | 32.99607 | 1.546708 | 1749.66 | 1754.819 | 1933.479 | 1749.66 | 2278.154 | 1712.451 | 1854.956 | 2409.813 | 1
489 | 1.5 | 1673.15 | 49.4189 | 0.8002333 | 15.4179 | 7.7533 | 10.83 | 12.00657 | 0 | 1.797 | 0 | 0 | 49.24803125 | 17.111375 | 32.21921 | 1.421385 | 2260 | 1229.878 | 1632.661 | 1721.853 | 1495.327 | 1712.451 | 1636.514 | 2034.885 | 0
490 | 1.5 | 1673.15 | 49.34241 | 0.7888529 | 14.74551 | 8.392676 | 10.09332 | 12.11518 | 0 | 1.935306 | 0 | 0 | 56.29884 | 6.324549 | 35.81528 | 1.561327 | 1959.624 | 1959.314 | 1866.993 | 1959.624 | 1596.607 | 1712.451 | 1977.994 | 2326.948 | 1
491 | 1.5 | 1673.15 | 48.58137 | 0.7675946 | 14.41391 | 7.452849 | 10.04411 | 12.69379 | 0 | 2.511478 | 0 | 0 | 56.603 | 6.046829 | 35.7508125 | 1.5993625 | 2183.65 | 2183.995 | 2057.084 | 2183.65 | 2480.53 | 1712.451 | 1946.631 | 2563.87 | 1
492 | 1.5 | 1673.15 | 49.282 | 0.8023676 | 14.61007 | 7.199708 | 10.20995 | 12.31157 | 0 | 1.880659 | 0 | 0 | 51.92305 | 11.13158 | 35.35977 | 1.585607 | 1633.362 | 1633.001 | 1780.585 | 1633.362 | 1546.059 | 1712.451 | 1844.082 | 2219.253 | 1
493 | 1.5 | 1673.15 | 37.60403 | 0.5877115 | 10.76627 | 27.24443 | 7.601558 | 9.447265 | 0 | 1.359696 | 0 | 0 | 60.49963 | 4.258351 | 29.22927 | 6.012743 | 5899.738 | 6976.759 | 6629.161 | 6674.99 | 6361.343 | 3825.716 | 3807.706 | 8262.329 | 0
494 | 1.5 | 1673.15 | 45.06378 | 0.0121 | 17.64082 | 3.295305 | 15.0195 | 17.346545 | 0 | 0.0856 | 0 | 0 | 57.97282 | 3.913015 | 37.46403 | 0.6501333 | 2145.95 | 3448.229 | 3355.901 | 3501.33 | 3575.54 | 1712.451 | 2242.382 | 4182.665 | 0
495 | 1.5 | 1673.15 | 28.32533 | 0.465269 | 9.118998 | 29.87689 | 7.396664 | 16.08434 | 0 | 1.13836 | 0.09629048 | 0 | 59.41164 | 7.008963 | 27.35821 | 6.221187 | 7954.067 | 7955.546875 | 6549.564 | 7954.067 | 7103.394 | 3825.716 | 3534.714 | 8163.123 | 1
496 | 1.5 | 1673.15 | 43.91556 | 0.01543 | 15.94489 | 4.42135 | 15.5119 | 16.80655 | 0 | 0.23461 | 0 | 0 | 30.67658 | 35.98974 | 32.81724 | 0.5164391 | 1164.8 | 2551.316 | 2957.486 | 2498.896 | 2792.275 | 1712.451 | 1451.187 | 3686.096 | 0
497 | 1.5 | 1673.15 | 52.07272 | 0.84109 | 16.3082 | 2.28394 | 11.29005 | 13.05275 | 0 | 1.74789 | 0.1473467 | 0 | 4.387634 | 69.81041 | 25.76098 | 0.04097805 | 243.6 | 243.462 | 865.7523 | 243.6 | 1305.756 | 1712.451 | 466.6783 | 1079.04 | 1
498 | 1.5 | 1673.15 | 51.10206 | 0.82113 | 15.95906 | 5.04737 | 11.81603 | 12.30254 | 0 | 1.8186 | 0.1476 | 0 | 32.00928 | 34.23335 | 33.40899 | 0.348375 | 825.9 | 971.3701 | 1387.227 | 1182.879 | 1366.631 | 1712.451 | 922.3738 | 1728.986 | 0
499 | 1.5 | 1673.15 | 46.72119 | 0.7307833 | 14.32234 | 11.56671 | 9.497517 | 11.31657 | 0 | 1.5317 | 0.1346097 | 0 | 31.15691 | 36.52455 | 31.72149 | 0.5970405 | 1015.583 | 1788.517 | 2048.003 | 1547.76 | 2669.204 | 1712.451 | 1310.475 | 2552.551 | 0
500 | 1.5 | 1923.15 | 51.2669 | 0.7917667 | 15.79567 | 7.126252 | 10.60671 | 12.44555 | 0 | 1.985329 | 0 | 0 | 61.2031 | 0.7142333 | 36.79229 | 1.290378 | 2328.724 | 2063.732 | 2066.121 | 2685.488 | 2264.869 | 1712.451 | 2318.611 | 2502.456 | 0
501 | 1.5 | 1923.15 | 48.72377 | 0.7689579 | 14.65837 | 8.364168 | 10.59907 | 12.19951 | 0 | 1.9639 | 0 | 0 | 61.28581 | 0.6919309 | 36.35375 | 1.668509 | 3353.558 | 2691.712 | 2386.348 | 3005.637 | 3833.891 | 1712.451 | 2601.538 | 2890.31 | 0
502 | 1.5 | 1573.15 | 48.49883 | 0.8005706 | 14.81022 | 9.244253 | 10.04687 | 12.06476 | 0 | 1.809782 | 0 | 0 | 61.24822 | 0.6643886 | 35.97999 | 2.1074 | 1676.624 | 1898.597 | 1479.676 | 2097.659 | 2431.36 | 1712.451 | 2078.327 | 1870.21 | 0
503 | 1.5 | 1773.15 | 49.15758 | 0.8102114 | 15.08604 | 8.743149 | 10.1634 | 12.28006 | 0 | 1.919626 | 0 | 0 | 61.51211 | 0.6822983 | 35.734385 | 2.071203 | 2852.834 | 2855.703 | 2557.342 | 2852.834 | 2421.074 | 1712.451 | 2368.266 | 3148.029 | 1
504 | 1.5 | 1573.15 | 48.22386 | 0.8874857 | 16.8225 | 9.615857 | 8.5158 | 10.86696 | 0 | 2.023814 | 0.2131409 | 0 | 59.70937 | 0.6562848 | 37.56315 | 2.071203 | 1371.286 | 1891.555 | 1476.26 | 1844.196 | 2447.333 | 1712.451 | 1899.094 | 1865.892 | 0
505 | 1.5 | 1923.15 | 38.53938 | 0.6051121 | 11.80074 | 27.02292 | 7.984861 | 9.630055 | 0 | 1.425964 | 0 | 0 | 64.1746 | 0.5992553 | 29.11333 | 6.112818 | 8104.703 | 8099.358 | 6748.008 | 8104.703 | 6656.736 | 1712.451 | 3827.866 | 8173.09 | 1
506 | 1.5 | 1923.15 | 45.64307 | 0 | 17.7836 | 3.008405 | 16.77357 | 16.77126 | 0 | 0.1199727 | 0 | 0 | 61.21522 | 0.464009375 | 37.83296875 | 0.4878 | 4672.982 | 4677.954 | 4820.943 | 4672.982 | 6383.263 | 1712.451 | 2622.875 | 5839.056 | 1
507 | 1.5 | 1923.15 | 38.50236 | 0.6155297 | 11.27794 | 26.3963 | 7.797703 | 9.141516 | 0 | 1.380905 | 0 | 0 | 60.76361 | 4.139406 | 28.77908 | 6.317906 | 6072.324 | 6079.12 | 6576.271 | 6072.324 | 6374.062 | 1712.451 | 3805.994 | 7965.085 | 1
508 | 1.5 | 1873.15 | 44.6519 | 0 | 17.66984 | 3.115028 | 16.75254 | 16.70604 | 0 | 0.1420172 | 0 | 0 | 58.28931 | 4.382222 | 36.79375 | 0.5347148 | 4692.938 | 4692.72 | 4235.879 | 4692.938 | 5268.618 | 1712.451 | 2534.281 | 5156.741 | 1
509 | 1.5 | 1973.15 | 44.99387 | 0.01307 | 17.9966 | 3.22324 | 18.38576 | 16.15372 | 0 | 0.08691 | 0 | 0 | 57.20934 | 4.825118 | 37.46869 | 0.4968447 | 7778.7 | 7774.952 | 5829.7 | 7778.7 | 6510.937 | 1712.451 | 2648.945 | 7026.65 | 1
510 | 1.5 | 1773.15 | 44.72748 | 0 | 17.541005 | 3.4930925 | 16.565225 | 16.66936 | 0 | 0.0724925 | 0 | 0 | 57.47814 | 4.428392 | 37.003672 | 1.089796 | 3170.97 | 3683.161 | 3304.093 | 3991.404 | 4374.516 | 1712.451 | 2448.712 | 4067.263 | 0
511 | 1.5 | 1673.15 | 42.73696 | 0.8789759 | 16.53911 | 4.065345 | 15.93696 | 16.07641 | 0 | 0 | 0 | 0 | 62.64913 | 0 | 35.86199 | 1.48888 | 1878.055 | 3536.15 | 3312.491 | 2999.373 | 3481.347 | 1712.451 | 2505.649 | 4128.561 | 0
512 | 1.5 | 1673.15 | 42.90913 | 1.546114 | 13.48539 | 14.74806 | 9.430105 | 10.58131 | 0 | 1.861109 | 0.1399636 | 0 | 64.3744 | 0 | 32.54611 | 3.079488 | 3284.455 | 3283.607 | 3220.9 | 3284.455 | 3268.894 | 1712.451 | 3097.518 | 4014.405 | 1
513 | 1.5 | 1673.15 | 37.90299 | 1.380729 | 11.76829 | 24.31601 | 8.1099 | 9.430324 | 0 | 1.642976 | 0.1254 | 0 | 65.04132 | 0 | 29.40559 | 5.553098 | 5562.941 | 5565.798 | 6255.494 | 5562.941 | 6093.705 | 1712.451 | 3810.57 | 7796.606 | 1
514 | 1.5 | 1673.15 | 40.63234375 | 1.48619375 | 12.72448125 | 19.19514375 | 8.70000625 | 10.08679375 | 0 | 1.7041 | 0.1389375 | 0 | 64.66645 | 0 | 31.29923 | 4.034316 | 4113.4 | 4111.963 | 3951.819 | 4113.4 | 3463.299 | 1712.451 | 3585.095 | 4925.394 | 1
515 | 1.5 | 1673.15 | 35.192395 | 1.235925 | 11.14771 | 28.616685 | 8.214705 | 8.646765 | 0 | 1.4025 | 0.127405 | 0 | 67.0894 | 0 | 31.70273 | 1.207865 | 7462.36 | 5549.478 | 4958.397 | 4490.802 | 5186.918 | 3825.716 | 3559.373 | 6179.954 | 0
516 | 1.5 | 1733.15 | 45.82418 | 0 | 9.900828 | 3.791574 | 17.44341 | 18.51301 | 0 | 0 | 0 | 0 | 59.26954 | 0.2777667 | 39.42636 | 1.026333 | 3433.158 | 3879.055 | 4394.333 | 3437.482 | 4517.474 | 3825.716 | 2753.998 | 5435.328 | 0
517 | 1.5 | 1733.15 | 47.54871 | 0 | 10.75866 | 3.302004 | 17.43911 | 19.77416 | 0 | 0 | 0 | 0 | 60.32626 | 0.1645533 | 38.51274 | 0.9964467 | 3416.962 | 3420.037 | 2980.263 | 3416.962 | 4042.448 | 3825.716 | 2675.075 | 3686.273 | 1
518 | 16 | 2473 | 42.43 | 0.17 | 3.17 | 4.96 | 44.95 | 3.55 | 0.07 | 0 | 0 | 0 | 59.67 | 0.15 | 37.45 | 1.14 | 3602 | 3599.985 | 3835.687 | 3602 | 4342.486 | 3825.716 | 3185.754 | 2179.333 | 1
519 | 16 | 2473 | 42.95 | 0.14 | 2.91 | 3.7 | 45.47 | 3.22 | 0.06 | 0 | 0 | 0 | 60.45 | 0.25 | 34.51 | 0.63 | 6244 | 6245.351 | 5226.298 | 6244 | 4521.043 | 3825.716 | 3124.543 | 2969.44 | 1
520 | 18 | 2473 | 42.08 | 0.14 | 2.84 | 4.94 | 45.81 | 2.94 | 0.09 | 0 | 0 | 0 | 56.9 | 0.18 | 39.49 | 1.5 | 3782 | 3789.37 | 4187.983 | 3782 | 4284.768 | 3825.716 | 3063.858 | 2156.231 | 1
521 | 18 | 2473 | 43.38 | 0.17 | 3.21 | 5.25 | 42.79 | 3.49 | 0.11 | 0 | 0 | 0 | 58.82 | 0.24 | 38.09 | 1.18 | 3908 | 3910.309 | 3763.299 | 3908 | 4284.768 | 3825.716 | 3043.191 | 1937.577 | 1
522 | 21 | 2473 | 42.71 | 0.16 | 3.03 | 4.71 | 44.76 | 3.3 | 0.09 | 0 | 0 | 0 | 54.99 | 0.19 | 42.53 | 1.66 | 4293 | 4289.066 | 4049.848 | 4293 | 4220.473 | 3825.716 | 2832.875 | 1798.638 | 1
523 | 21 | 2473 | 44.46 | 0.06 | 2.09 | 4.91 | 43.48 | 1.82 | 0.06 | 0 | 0 | 0 | 57.2 | 0.12 | 40.71 | 1.79 | 2829 | 2828.607 | 3619.815 | 2829 | 3983.42 | 3825.716 | 2828.9 | 1607.649 | 1
524 | 11 | 2473 | 39.17 | 0.09 | 2.78 | 4.82 | 48.85 | 2.94 | 0.09 | 0 | 0 | 0 | 57.84 | 0.24 | 38.85 | 2.38 | 6077 | 6072.524 | 5822.992 | 6077 | 5397.597 | 3825.716 | 3340.316 | 4232.551 | 1
525 | 23 | 2473 | 49.31 | 0.13 | 5.18 | 4.68 | 36.05 | 3.7 | 0.36 | 0 | 0 | 0 | 57.7 | 0.11 | 38.8 | 1.5 | 1646 | 1644.693 | 2137.122 | 1646 | 2509.845 | 3825.716 | 2310.132 | 860.0904 | 1
526 | 8 | 2173 | 38.52 | 0.16 | 4.3 | 8.22 | 45.36 | 2.74 | 0.3 | 0 | 0 | 0 | 59.13 | 0.39 | 35.62 | 2.99 | 4626 | 4625.648 | 5377.49 | 4626 | 5411.451 | 3825.716 | 2877.795 | 4425.426 | 1
527 | 8 | 2173 | 42.47 | 0.2 | 4.05 | 8.24 | 40.48 | 3.67 | 0.29 | 0 | 0 | 0 | 59.52 | 0.4 | 35.88 | 2.61 | 3483 | 3994.085 | 3850.705 | 4271.003 | 4693.84 | 3825.716 | 2912.982 | 3168.953 | 0
528 | 8 | 2173 | 37.95 | 0.23 | 4.17 | 6.69 | 46.65 | 3.92 | 0.18 | 0 | 0 | 0 | 60.34 | 0.25 | 35.26 | 4.77 | 5589 | 5588.546 | 5956.01 | 5589 | 6016.59 | 3825.716 | 3067.882 | 4901.522 | 1
529 | 8 | 2173 | 38.37 | 0.16 | 1.77 | 6.08 | 49.09 | 3.04 | 0.07 | 0 | 0 | 0 | 59.89 | 0.22 | 35.73 | 5.03 | 5945 | 7054.381 | 7002.251 | 6495.686 | 6785.537 | 3825.716 | 3070.639 | 5762.53 | 0
530 | 8 | 2273 | 36.78 | 0.14 | 2.73 | 5.82 | 52.11 | 2.53 | 0.1 | 0 | 0 | 0 | 60.52 | 0.26 | 37.42 | 1.42 | 8913 | 8911.908 | 7678.181 | 8913 | 7576.488 | 3825.716 | 3288.505 | 6373.19 | 1
531 | 8 | 2273 | 37.82 | 0.15 | 3.08 | 7.48 | 48.79 | 3.45 | 0.08 | 0 | 0 | 0 | 60.2 | 0.18 | 37.68 | 1.95 | 7566 | 7565.888 | 7094.448 | 7566 | 6967.41 | 3825.716 | 3385.409 | 5888.669 | 1
532 | 11 | 2373 | 40.21 | 0.12 | 3.08 | 7.37 | 45.46 | 2.82 | 0.13 | 0 | 0 | 0 | 58.06 | 0.12 | 37.51 | 2.22 | 2963 | 2961.56 | 3676.4 | 2963 | 4099.11 | 3825.716 | 3360.232 | 2636.577 | 1
533 | 11 | 2273 | 39.61 | 0.24 | 4.29 | 9.13 | 41.29 | 5 | 0.16 | 0 | 0 | 0 | 56.96 | 0.16 | 37.15 | 2.44 | 3611 | 2938.587 | 3657.819 | 3757.701 | 4220.473 | 3825.716 | 3326.432 | 2585.163 | 0
534 | 11 | 2273 | 40.12 | 0.23 | 4.34 | 8.27 | 41.55 | 4.86 | 0.17 | 0 | 0 | 0 | 58.16 | 0.21 | 36.96 | 2.23 | 3505 | 3327.53 | 3704.06 | 3820.279 | 4306.647 | 3825.716 | 3305.997 | 2617.843 | 0
535 | 11 | 2473 | 40.54 | 0.18 | 3.21 | 7.29 | 44.83 | 3.67 | 0.01 | 0 | 0 | 0 | 56.58 | 0.15 | 38.03 | 1.85 | 4897 | 3418.254 | 3757.406 | 4552.1 | 4209.972 | 3825.716 | 3360.943 | 2731.141 | 0
536 | 11 | 2473 | 41.12 | 0.15 | 2.95 | 6.67 | 45.61 | 3.26 | 0.1 | 0 | 0 | 0 | 57.84 | 0.14 | 37.93 | 2.13 | 6417 | 3891.566 | 4090.305 | 4259.486 | 4467.008 | 3825.716 | 3376.021 | 2973.115 | 0
537 | 7 | 2473 | 36.8 | 0.14 | 2.34 | 7.78 | 49.37 | 2.81 | 0.01 | 0 | 0 | 0 | 56.5 | 0.13 | 37.65 | 2.18 | 9019 | 9017.067 | 7530.661 | 9019 | 7650.765 | 3825.716 | 3279.895 | 6666.065 | 1
538 | 11 | 2623 | 38.48 | 0.15 | 2.25 | 6.13 | 49.83 | 2.85 | 0.01 | 0 | 0 | 0 | 56.07 | 0.17 | 38.71 | 1.7 | 7089 | 7085.583 | 7428.451 | 7089 | 6826.842 | 3825.716 | 3235.018 | 5498.917 | 1
539 | 11 | 2623 | 37.21 | 0.14 | 2.54 | 6.38 | 49.95 | 2.94 | 0.1 | 0 | 0 | 0 | 57.55 | 0.15 | 38.86 | 1.81 | 6424 | 6430.088 | 7273.457 | 6424 | 7001.659 | 3825.716 | 3270.307 | 5384.182 | 1
540 | 7 | 2473 | 37.376 | 0.122688 | 5.53329 | 4.766 | 53.212 | 0.73704 | 0.07374 | 0 | 0 | 0 | 64.0949 | 0.339538461 | 33.6 | 1.336231 | 8445 | 8444.785 | 7597.193 | 8445 | 7213.048 | 3825.716 | 3165.789 | 6724.958 | 1
541 | 11 | 2473 | 39.2871 | 0.23869 | 4.0603 | 7.71674 | 42.7737 | 4.46155 | 0.15732589 | 0 | 0 | 0 | 60.71608 | 0.1744666 | 38.06169 | 2.3382 | 3379.041 | 3379.227 | 3674.904 | 3379.041 | 4308.291 | 3825.716 | 3320.581 | 2671.173 | 1